## or2509 Parameter Sets
Parameter Set | Machine Cycle No | Casting Part Label | Datum | type_1st_phase | s1 | v1 | s2 | v2 | vcrit | vI | s3 | v3 | s4 | s_start_braking | vbrake | p0 | p1 | t1 | p2 | t2 | sol_time | pvac | hf1 | hm2 | metal | hf2 | hf3 | f3 | f4 | hm3 | hm4 | m4 | piston | Dichteindex | Comment | Quenching | Heat treatment | Alloy | Alloy Si | Alloy Fe | Alloy Cu | Alloy Mn | Alloy Mg | Alloy Cr | Alloy Ni | Alloy Zn | Alloy Ti | Cavity Sensor Data File | Cavity Sensor Single Export File Path | Cavity Sensor File Cycle Nr | Casting diagram File Path | Shot info file path | Diagnosis Diagram | Values corrected from DDM
or2509-001 | 12 | 12 | 2025-09-08 | no optimization | 160 | 0.2 | 399 | 0.3 |  | 3.3 | 540 | 0.5 | 560 | 710 | 0.5 | 300 | 300 | 0.1 | 300 | 0.1 | 3 | 1000 | 160 | 180 | 700 | 180 | 160 | 120 | 120 | 160 | 160 | 120 | 60 | 0 | Parametric study, Baseline repeat | Air | F | 230 AlSi12(Fe) | 11.29 | 0.737 | 0.0414 | 0.324 | 0.0273 | 0.0194 | 0.0141 | 0.0326 | 0.0233 | Data\CavitySensors\Sensordata_single_export | 250908 | 12 | Data\ddm\ddm_y_FliesslaengerformBuehler_MachineCycleNo_pw.xml.gz | Data\dwa\dwa_y_FliesslaengerformBuehler_MachineCycleNo_pw.txt | Data\ddd\ddd_y_TIMESTAMP_FROM_DWA.xml.gz | False
or2509-001 | 13 | 13 | 2025-09-08 | no optimization | 160 | 0.2 | 399 | 0.3 |  | 3.3 | 540 | 0.5 | 560 | 710 | 0.5 | 300 | 300 | 0.1 | 300 | 0.1 | 3 | 1000 | 160 | 180 | 700 | 180 | 160 | 120 | 120 | 160 | 160 | 120 | 60 | 0 | Parametric study, Baseline repeat | Air | F | 230 AlSi12(Fe) | 11.29 | 0.737 | 0.0414 | 0.324 | 0.0273 | 0.0194 | 0.0141 | 0.0326 | 0.0233 | Data\CavitySensors\Sensordata_single_export | 250908 | 13 | Data\ddm\ddm_y_FliesslaengerformBuehler_MachineCycleNo_pw.xml.gz | Data\dwa\dwa_y_FliesslaengerformBuehler_MachineCycleNo_pw.txt | Data\ddd\ddd_y_TIMESTAMP_FROM_DWA.xml.gz | False
or2509-001 | 14 | 14 | 2025-09-08 | no optimization | 160 | 0.2 | 399 | 0.3 |  | 3.3 | 540 | 0.5 | 560 | 710 | 0.5 | 300 | 300 | 0.1 | 300 | 0.1 | 3 | 1000 | 160 | 180 | 700 | 180 | 160 | 120 | 120 | 160 | 160 | 120 | 60 | 0 | Parametric study, Baseline repeat | Air | F | 230 AlSi12(Fe) | 11.29 | 0.737 | 0.0414 | 0.324 | 0.0273 | 0.0194 | 0.0141 | 0.0326 | 0.0233 | Data\CavitySensors\Sensordata_single_export | 250908 | 14 | Data\ddm\ddm_y_FliesslaengerformBuehler_MachineCycleNo_pw.xml.gz | Data\dwa\dwa_y_FliesslaengerformBuehler_MachineCycleNo_pw.txt | Data\ddd\ddd_y_TIMESTAMP_FROM_DWA.xml.gz | False
or2509-002 | 29 | 29 | 2025-09-09 | Buehler any |  |  |  |  | 0.63 | 3.5 | 526 | 1.7 | 626 | 709 | 1 | 300 | 500 | 0.04 | 600 | 0.1 | 16 | 1000 | 160 | 180 | 700 | 180 | 160 | 120 | 120 | 160 | 160 | 120 | 60 | 0.0833 | Parametric study, preliminary tesile test | Air | F | 230 AlSi12(Fe) | 11.35 | 0.765 | 0.0357 | 0.331 | 0.0251 | 0.0218 | 0.0132 | 0.034 | 0.0246 | Data\CavitySensors\Sensordata_single_export |  |  | Data\ddm\ddm_y_FliesslaengerformBuehler_MachineCycleNo_pw.xml.gz | Data\dwa\dwa_y_FliesslaengerformBuehler_MachineCycleNo_pw.txt | Data\ddd\ddd_y_TIMESTAMP_FROM_DWA.xml.gz | False
or2509-002 | 30 | 30 | 2025-09-09 | Buehler any |  |  |  |  | 0.63 | 3.5 | 526 | 1.7 | 626 | 709 | 1 | 300 | 500 | 0.04 | 600 | 0.1 | 16 | 1000 | 160 | 180 | 700 | 180 | 160 | 120 | 120 | 160 | 160 | 120 | 60 | 0.0833 | Parametric study | Air | F | 230 AlSi12(Fe) | 11.35 | 0.765 | 0.0357 | 0.331 | 0.0251 | 0.0218 | 0.0132 | 0.034 | 0.0246 | Data\CavitySensors\Sensordata_single_export | 250909 | 13 | Data\ddm\ddm_y_FliesslaengerformBuehler_MachineCycleNo_pw.xml.gz | Data\dwa\dwa_y_FliesslaengerformBuehler_MachineCycleNo_pw.txt | Data\ddd\ddd_y_TIMESTAMP_FROM_DWA.xml.gz | False
or2509-002 | 31 | 31 | 2025-09-09 | Buehler any |  |  |  |  | 0.63 | 3.5 | 526 | 1.7 | 626 | 709 | 1 | 300 | 500 | 0.04 | 600 | 0.1 | 16 | 1000 | 160 | 180 | 700 | 180 | 160 | 120 | 120 | 160 | 160 | 120 | 60 | 0.0833 | Parametric study | Air | F | 230 AlSi12(Fe) | 11.35 | 0.765 | 0.0357 | 0.331 | 0.0251 | 0.0218 | 0.0132 | 0.034 | 0.0246 | Data\CavitySensors\Sensordata_single_export | 250909 | 14 | Data\ddm\ddm_y_FliesslaengerformBuehler_MachineCycleNo_pw.xml.gz | Data\dwa\dwa_y_FliesslaengerformBuehler_MachineCycleNo_pw.txt | Data\ddd\ddd_y_TIMESTAMP_FROM_DWA.xml.gz | False
or2509-002 | 32 | 32 | 2025-09-09 | Buehler any |  |  |  |  | 0.63 | 3.5 | 526 | 1.7 | 626 | 709 | 1 | 300 | 500 | 0.04 | 600 | 0.1 | 16 | 1000 | 160 | 180 | 700 | 180 | 160 | 120 | 120 | 160 | 160 | 120 | 60 | 0.0833 | Parametric study | Air | F | 230 AlSi12(Fe) | 11.35 | 0.765 | 0.0357 | 0.331 | 0.0251 | 0.0218 | 0.0132 | 0.034 | 0.0246 | Data\CavitySensors\Sensordata_single_export | 250909 | 15 | Data\ddm\ddm_y_FliesslaengerformBuehler_MachineCycleNo_pw.xml.gz | Data\dwa\dwa_y_FliesslaengerformBuehler_MachineCycleNo_pw.txt | Data\ddd\ddd_y_TIMESTAMP_FROM_DWA.xml.gz | False
or2509-003 | 37 | 37 | 2025-09-09 | Buehler any |  |  |  |  | 0.32 | 2 | 466 | 1.9 | 554 | 699 | 0.75 | 200 | 500 | 0.11 | 500 | 0.14 | 16 | 1000 | 160 | 180 | 700 | 180 | 160 | 120 | 120 | 160 | 160 | 120 | 60 | 0.0833 | Parametric study | Air | F | 230 AlSi12(Fe) | 11.35 | 0.765 | 0.0357 | 0.331 | 0.0251 | 0.0218 | 0.0132 | 0.034 | 0.0246 | Data\CavitySensors\Sensordata_single_export | 250909 | 20 | Data\ddm\ddm_y_FliesslaengerformBuehler_MachineCycleNo_pw.xml.gz | Data\dwa\dwa_y_FliesslaengerformBuehler_MachineCycleNo_pw.txt | Data\ddd\ddd_y_TIMESTAMP_FROM_DWA.xml.gz | True
or2509-003 | 38 | lost | 2025-09-09 | Buehler any |  |  |  |  | 0.32 | 2 | 466 | 1.9 | 554 | 699 | 0.75 | 200 | 500 | 0.11 | 500 | 0.14 | 16 | 1000 | 160 | 180 | 700 | 180 | 160 | 120 | 120 | 160 | 160 | 120 | 60 | 0.0833 | Parametric study | Air | F | 230 AlSi12(Fe) | 11.35 | 0.765 | 0.0357 | 0.331 | 0.0251 | 0.0218 | 0.0132 | 0.034 | 0.0246 | Data\CavitySensors\Sensordata_single_export | 250909 | 21 | Data\ddm\ddm_y_FliesslaengerformBuehler_MachineCycleNo_pw.xml.gz | Data\dwa\dwa_y_FliesslaengerformBuehler_MachineCycleNo_pw.txt | Data\ddd\ddd_y_TIMESTAMP_FROM_DWA.xml.gz | True
or2509-003 | 39 | 39 | 2025-09-09 | Buehler any |  |  |  |  | 0.32 | 2 | 466 | 1.9 | 554 | 699 | 0.75 | 200 | 500 | 0.11 | 500 | 0.14 | 16 | 1000 | 160 | 180 | 700 | 180 | 160 | 120 | 120 | 160 | 160 | 120 | 60 | 0.0833 | Parametric study | Air | F | 230 AlSi12(Fe) | 11.35 | 0.765 | 0.0357 | 0.331 | 0.0251 | 0.0218 | 0.0132 | 0.034 | 0.0246 | Data\CavitySensors\Sensordata_single_export | 250909 | 22 | Data\ddm\ddm_y_FliesslaengerformBuehler_MachineCycleNo_pw.xml.gz | Data\dwa\dwa_y_FliesslaengerformBuehler_MachineCycleNo_pw.txt | Data\ddd\ddd_y_TIMESTAMP_FROM_DWA.xml.gz | True
or2509-004 | 48 | 48 | 2025-09-09 | Nogowizin | [5 empty] | 4 | 566 | 1.8 | 646 | 679 | 0.75 | 200 | 400 | 0.07 | 600 | 0.09 | 8 | 1000 | 160 | 150 | 700 | 180 | 160 | 120 | 120 | 130 | 130 | 90 | 60 | 0.0833 | Parametric study | Air | F | 230 AlSi12(Fe) | 11.35 | 0.765 | 0.0357 | 0.331 | 0.0251 | 0.0218 | 0.0132 | 0.034 | 0.0246 | Data\CavitySensors\Sensordata_single_export | 250909 | 31 | Data\ddm\ddm_y_FliesslaengerformBuehler_MachineCycleNo_pw.xml.gz | Data\dwa\dwa_y_FliesslaengerformBuehler_MachineCycleNo_pw.txt | Data\ddd\ddd_y_TIMESTAMP_FROM_DWA.xml.gz | False
or2509-004 | 49 | 49 | 2025-09-09 | Nogowizin | [5 empty] | 4 | 566 | 1.8 | 646 | 679 | 0.75 | 200 | 400 | 0.07 | 600 | 0.09 | 8 | 1000 | 160 | 150 | 700 | 180 | 160 | 120 | 120 | 130 | 130 | 90 | 60 | 0.0833 | Parametric study | Air | F | 230 AlSi12(Fe) | 11.35 | 0.765 | 0.0357 | 0.331 | 0.0251 | 0.0218 | 0.0132 | 0.034 | 0.0246 | Data\CavitySensors\Sensordata_single_export | 250909 | 32 | Data\ddm\ddm_y_FliesslaengerformBuehler_MachineCycleNo_pw.xml.gz | Data\dwa\dwa_y_FliesslaengerformBuehler_MachineCycleNo_pw.txt | Data\ddd\ddd_y_TIMESTAMP_FROM_DWA.xml.gz | False
or2509-004 | 50 | 50 | 2025-09-09 | Nogowizin | [5 empty] | 4 | 566 | 1.8 | 646 | 679 | 0.75 | 200 | 400 | 0.07 | 600 | 0.09 | 8 | 1000 | 160 | 150 | 700 | 180 | 160 | 120 | 120 | 130 | 130 | 90 | 60 | 0.0833 | Parametric study | Air | F | 230 AlSi12(Fe) | 11.35 | 0.765 | 0.0357 | 0.331 | 0.0251 | 0.0218 | 0.0132 | 0.034 | 0.0246 | Data\CavitySensors\Sensordata_single_export | 250909 | 33 | Data\ddm\ddm_y_FliesslaengerformBuehler_MachineCycleNo_pw.xml.gz | Data\dwa\dwa_y_FliesslaengerformBuehler_MachineCycleNo_pw.txt | Data\ddd\ddd_y_TIMESTAMP_FROM_DWA.xml.gz | False
or2509-005 | 57 | 57 | 2025-09-09 | Buehler any |  |  |  |  | 0.63 | 4 | 566 | 1.8 | 646 | 679 | 0.75 | 200 | 400 | 0.07 | 600 | 0.09 | 4 | 500 | 160 | 150 | 700 | 180 | 160 | 120 | 120 | 130 | 130 | 90 | 60 | 0.0833 | Parametric study | Air | F | 230 AlSi12(Fe) | 11.35 | 0.765 | 0.0357 | 0.331 | 0.0251 | 0.0218 | 0.0132 | 0.034 | 0.0246 | Data\CavitySensors\Sensordata_single_export | 250909 | 40 | Data\ddm\ddm_y_FliesslaengerformBuehler_MachineCycleNo_pw.xml.gz | Data\dwa\dwa_y_FliesslaengerformBuehler_MachineCycleNo_pw.txt | Data\ddd\ddd_y_TIMESTAMP_FROM_DWA.xml.gz | True
or2509-005 | 58 | 58 | 2025-09-09 | Buehler any |  |  |  |  | 0.63 | 4 | 566 | 1.8 | 646 | 679 | 0.75 | 200 | 400 | 0.07 | 600 | 0.09 | 4 | 500 | 160 | 150 | 700 | 180 | 160 | 120 | 120 | 130 | 130 | 90 | 60 | 0.0833 | Parametric study | Air | F | 230 AlSi12(Fe) | 11.35 | 0.765 | 0.0357 | 0.331 | 0.0251 | 0.0218 | 0.0132 | 0.034 | 0.0246 | Data\CavitySensors\Sensordata_single_export | 250909 | 41 | Data\ddm\ddm_y_FliesslaengerformBuehler_MachineCycleNo_pw.xml.gz | Data\dwa\dwa_y_FliesslaengerformBuehler_MachineCycleNo_pw.txt | Data\ddd\ddd_y_TIMESTAMP_FROM_DWA.xml.gz | True
or2509-005 | 59 | 59 | 2025-09-09 | Buehler any |  |  |  |  | 0.63 | 4 | 566 | 1.8 | 646 | 679 | 0.75 | 200 | 400 | 0.07 | 600 | 0.09 | 4 | 500 | 160 | 150 | 700 | 180 | 160 | 120 | 120 | 130 | 130 | 90 | 60 | 0.0833 | Parametric study | Air | F | 230 AlSi12(Fe) | 11.35 | 0.765 | 0.0357 | 0.331 | 0.0251 | 0.0218 | 0.0132 | 0.034 | 0.0246 | Data\CavitySensors\Sensordata_single_export | 250909 | 42 | Data\ddm\ddm_y_FliesslaengerformBuehler_MachineCycleNo_pw.xml.gz | Data\dwa\dwa_y_FliesslaengerformBuehler_MachineCycleNo_pw.txt | Data\ddd\ddd_y_TIMESTAMP_FROM_DWA.xml.gz | True
or2509-006 | 63 | 63 | 2025-09-09 | Nogowizin | [5 empty] | 2.5 | 466 | 1.8 | 546 | 699 | 1 | 200 | 400 | 0.06 | 700 | 0.14 | 16 | 1000 | 160 | 150 | 700 | 180 | 160 | 120 | 120 | 130 | 130 | 90 | 60 | 0.0833 | Parametric study | Air | F | 230 AlSi12(Fe) | 11.35 | 0.765 | 0.0357 | 0.331 | 0.0251 | 0.0218 | 0.0132 | 0.034 | 0.0246 | Data\CavitySensors\Sensordata_single_export | 250909 | 46 | Data\ddm\ddm_y_FliesslaengerformBuehler_MachineCycleNo_pw.xml.gz | Data\dwa\dwa_y_FliesslaengerformBuehler_MachineCycleNo_pw.txt | Data\ddd\ddd_y_TIMESTAMP_FROM_DWA.xml.gz | False
or2509-006 | 64 | 64 | 2025-09-09 | Nogowizin | [5 empty] | 2.5 | 466 | 1.8 | 546 | 699 | 1 | 200 | 400 | 0.06 | 700 | 0.14 | 16 | 1000 | 160 | 150 | 700 | 180 | 160 | 120 | 120 | 130 | 130 | 90 | 60 | 0.0833 | Parametric study | Air | F | 230 AlSi12(Fe) | 11.35 | 0.765 | 0.0357 | 0.331 | 0.0251 | 0.0218 | 0.0132 | 0.034 | 0.0246 | Data\CavitySensors\Sensordata_single_export | 250909 | 47 | Data\ddm\ddm_y_FliesslaengerformBuehler_MachineCycleNo_pw.xml.gz | Data\dwa\dwa_y_FliesslaengerformBuehler_MachineCycleNo_pw.txt | Data\ddd\ddd_y_TIMESTAMP_FROM_DWA.xml.gz | False
or2509-006 | 65 | 65 | 2025-09-09 | Nogowizin | [5 empty] | 2.5 | 466 | 1.8 | 546 | 699 | 1 | 200 | 400 | 0.06 | 700 | 0.14 | 16 | 1000 | 160 | 150 | 700 | 180 | 160 | 120 | 120 | 130 | 130 | 90 | 60 | 0.0833 | Parametric study | Air | F | 230 AlSi12(Fe) | 11.35 | 0.765 | 0.0357 | 0.331 | 0.0251 | 0.0218 | 0.0132 | 0.034 | 0.0246 | Data\CavitySensors\Sensordata_single_export | 250909 | 48 | Data\ddm\ddm_y_FliesslaengerformBuehler_MachineCycleNo_pw.xml.gz | Data\dwa\dwa_y_FliesslaengerformBuehler_MachineCycleNo_pw.txt | Data\ddd\ddd_y_TIMESTAMP_FROM_DWA.xml.gz | False
or2509-007 | 69 | 69 | 2025-09-09 | Nogowizin | [5 empty] | 3.5 | 566 | 3.2 | 666 | 689 | 0.75 | 200 | 200 | 0.07 | 400 | 0.11 | 4 | 500 | 160 | 150 | 700 | 180 | 160 | 120 | 120 | 130 | 130 | 90 | 60 | 0.0833 | Parametric study | Air | F | 230 AlSi12(Fe) | 11.35 | 0.765 | 0.0357 | 0.331 | 0.0251 | 0.0218 | 0.0132 | 0.034 | 0.0246 | Data\CavitySensors\Sensordata_single_export | 250909 | 52 | Data\ddm\ddm_y_FliesslaengerformBuehler_MachineCycleNo_pw.xml.gz | Data\dwa\dwa_y_FliesslaengerformBuehler_MachineCycleNo_pw.txt | Data\ddd\ddd_y_TIMESTAMP_FROM_DWA.xml.gz | False
or2509-007 | 70 | 70 | 2025-09-09 | Nogowizin | [5 empty] | 3.5 | 566 | 3.2 | 666 | 689 | 0.75 | 200 | 200 | 0.07 | 400 | 0.11 | 4 | 500 | 160 | 150 | 700 | 180 | 160 | 120 | 120 | 130 | 130 | 90 | 60 | 0.0833 | Parametric study | Air | F | 230 AlSi12(Fe) | 11.35 | 0.765 | 0.0357 | 0.331 | 0.0251 | 0.0218 | 0.0132 | 0.034 | 0.0246 | Data\CavitySensors\Sensordata_single_export | 250909 | 53 | Data\ddm\ddm_y_FliesslaengerformBuehler_MachineCycleNo_pw.xml.gz | Data\dwa\dwa_y_FliesslaengerformBuehler_MachineCycleNo_pw.txt | Data\ddd\ddd_y_TIMESTAMP_FROM_DWA.xml.gz | False
or2509-007 | 71 | 71 | 2025-09-09 | Nogowizin | [5 empty] | 3.5 | 566 | 3.2 | 666 | 689 | 0.75 | 200 | 200 | 0.07 | 400 | 0.11 | 4 | 500 | 160 | 150 | 700 | 180 | 160 | 120 | 120 | 130 | 130 | 90 | 60 | 0.0833 | Parametric study | Air | F | 230 AlSi12(Fe) | 11.35 | 0.765 | 0.0357 | 0.331 | 0.0251 | 0.0218 | 0.0132 | 0.034 | 0.0246 | Data\CavitySensors\Sensordata_single_export | 250909 | 54 | Data\ddm\ddm_y_FliesslaengerformBuehler_MachineCycleNo_pw.xml.gz | Data\dwa\dwa_y_FliesslaengerformBuehler_MachineCycleNo_pw.txt | Data\ddd\ddd_y_TIMESTAMP_FROM_DWA.xml.gz | False
or2509-008 | 78 | 78 | 2025-09-09 | Nogowizin | [5 empty] | 3.2 | 486 | 1.9 | 566 | 689 | 1 | 200 | 200 | 0.08 | 400 | 0.18 | 8 | 1000 | 160 | 150 | 700 | 180 | 160 | 120 | 120 | 130 | 130 | 90 | 60 | 0.0833 | Parametric study, preliminary tesile test | Air | F | 230 AlSi12(Fe) | 11.35 | 0.765 | 0.0357 | 0.331 | 0.0251 | 0.0218 | 0.0132 | 0.034 | 0.0246 | Data\CavitySensors\Sensordata_single_export |  |  | Data\ddm\ddm_y_FliesslaengerformBuehler_MachineCycleNo_pw.xml.gz | Data\dwa\dwa_y_FliesslaengerformBuehler_MachineCycleNo_pw.txt | Data\ddd\ddd_y_TIMESTAMP_FROM_DWA.xml.gz | True
or2509-008 | 79 | 79 | 2025-09-09 | Nogowizin | [5 empty] | 3.2 | 486 | 1.9 | 566 | 689 | 1 | 200 | 200 | 0.08 | 400 | 0.18 | 8 | 1000 | 160 | 150 | 700 | 180 | 160 | 120 | 120 | 130 | 130 | 90 | 60 | 0.0833 | Parametric study | Air | F | 230 AlSi12(Fe) | 11.35 | 0.765 | 0.0357 | 0.331 | 0.0251 | 0.0218 | 0.0132 | 0.034 | 0.0246 | Data\CavitySensors\Sensordata_single_export | 250909 | 62 | Data\ddm\ddm_y_FliesslaengerformBuehler_MachineCycleNo_pw.xml.gz | Data\dwa\dwa_y_FliesslaengerformBuehler_MachineCycleNo_pw.txt | Data\ddd\ddd_y_TIMESTAMP_FROM_DWA.xml.gz | True
or2509-008 | 80 | 80 | 2025-09-09 | Nogowizin | [5 empty] | 3.2 | 486 | 1.9 | 566 | 689 | 1 | 200 | 200 | 0.08 | 400 | 0.18 | 8 | 1000 | 160 | 150 | 700 | 180 | 160 | 120 | 120 | 130 | 130 | 90 | 60 | 0.0833 | Parametric study | Air | F | 230 AlSi12(Fe) | 11.35 | 0.765 | 0.0357 | 0.331 | 0.0251 | 0.0218 | 0.0132 | 0.034 | 0.0246 | Data\CavitySensors\Sensordata_single_export | 250909 | 63 | Data\ddm\ddm_y_FliesslaengerformBuehler_MachineCycleNo_pw.xml.gz | Data\dwa\dwa_y_FliesslaengerformBuehler_MachineCycleNo_pw.txt | Data\ddd\ddd_y_TIMESTAMP_FROM_DWA.xml.gz | True
or2509-008 | 81 | 81 | 2025-09-09 | Nogowizin | [5 empty] | 3.2 | 486 | 1.9 | 566 | 689 | 1 | 200 | 200 | 0.08 | 400 | 0.18 | 8 | 1000 | 160 | 150 | 700 | 180 | 160 | 120 | 120 | 130 | 130 | 90 | 60 | 0.0833 | Parametric study | Air | F | 230 AlSi12(Fe) | 11.35 | 0.765 | 0.0357 | 0.331 | 0.0251 | 0.0218 | 0.0132 | 0.034 | 0.0246 | Data\CavitySensors\Sensordata_single_export | 250909 | 64 | Data\ddm\ddm_y_FliesslaengerformBuehler_MachineCycleNo_pw.xml.gz | Data\dwa\dwa_y_FliesslaengerformBuehler_MachineCycleNo_pw.txt | Data\ddd\ddd_y_TIMESTAMP_FROM_DWA.xml.gz | True
or2509-009 | 85 | 85 | 2025-09-09 | Buehler any |  |  |  |  | 0.57 | 3.5 | 586 | 1.1 | 666 | 689 | 0.75 | 200 | 500 | 0.07 | 500 | 0.17 | 16 | 1000 | 160 | 150 | 700 | 180 | 160 | 120 | 120 | 130 | 130 | 90 | 60 | 0.0833 | Parametric study | Air | F | 230 AlSi12(Fe) | 11.35 | 0.765 | 0.0357 | 0.331 | 0.0251 | 0.0218 | 0.0132 | 0.034 | 0.0246 | Data\CavitySensors\Sensordata_single_export | 250909 | 68 | Data\ddm\ddm_y_FliesslaengerformBuehler_MachineCycleNo_pw.xml.gz | Data\dwa\dwa_y_FliesslaengerformBuehler_MachineCycleNo_pw.txt | Data\ddd\ddd_y_TIMESTAMP_FROM_DWA.xml.gz | False
or2509-009 | 86 | 86 | 2025-09-09 | Buehler any |  |  |  |  | 0.57 | 3.5 | 586 | 1.1 | 666 | 689 | 0.75 | 200 | 500 | 0.07 | 500 | 0.17 | 16 | 1000 | 160 | 150 | 700 | 180 | 160 | 120 | 120 | 130 | 130 | 90 | 60 | 0.0833 | Parametric study | Air | F | 230 AlSi12(Fe) | 11.35 | 0.765 | 0.0357 | 0.331 | 0.0251 | 0.0218 | 0.0132 | 0.034 | 0.0246 | Data\CavitySensors\Sensordata_single_export | 250909 | 69 | Data\ddm\ddm_y_FliesslaengerformBuehler_MachineCycleNo_pw.xml.gz | Data\dwa\dwa_y_FliesslaengerformBuehler_MachineCycleNo_pw.txt | Data\ddd\ddd_y_TIMESTAMP_FROM_DWA.xml.gz | False
or2509-009 | 87 | 87 | 2025-09-09 | Buehler any |  |  |  |  | 0.57 | 3.5 | 586 | 1.1 | 666 | 689 | 0.75 | 200 | 500 | 0.07 | 500 | 0.17 | 16 | 1000 | 160 | 150 | 700 | 180 | 160 | 120 | 120 | 130 | 130 | 90 | 60 | 0.0833 | Parametric study | Air | F | 230 AlSi12(Fe) | 11.35 | 0.765 | 0.0357 | 0.331 | 0.0251 | 0.0218 | 0.0132 | 0.034 | 0.0246 | Data\CavitySensors\Sensordata_single_export | 250909 | 70 | Data\ddm\ddm_y_FliesslaengerformBuehler_MachineCycleNo_pw.xml.gz | Data\dwa\dwa_y_FliesslaengerformBuehler_MachineCycleNo_pw.txt | Data\ddd\ddd_y_TIMESTAMP_FROM_DWA.xml.gz | False
or2509-010 | 91 | 91 | 2025-09-09 | Buehler any |  |  |  |  | 0.38 | 3 | 486 | 2.6 | 566 | 699 | 0.75 | 200 | 300 | 0.05 | 400 | 0.15 | 16 | 500 | 160 | 150 | 700 | 180 | 160 | 120 | 120 | 130 | 130 | 90 | 60 | 0.0833 | Parametric study | Air | F | 230 AlSi12(Fe) | 11.35 | 0.765 | 0.0357 | 0.331 | 0.0251 | 0.0218 | 0.0132 | 0.034 | 0.0246 | Data\CavitySensors\Sensordata_single_export | 250909 | 74 | Data\ddm\ddm_y_FliesslaengerformBuehler_MachineCycleNo_pw.xml.gz | Data\dwa\dwa_y_FliesslaengerformBuehler_MachineCycleNo_pw.txt | Data\ddd\ddd_y_TIMESTAMP_FROM_DWA.xml.gz | False
or2509-010 | 92 | 92 | 2025-09-09 | Buehler any |  |  |  |  | 0.38 | 3 | 486 | 2.6 | 566 | 699 | 0.75 | 200 | 300 | 0.05 | 400 | 0.15 | 16 | 500 | 160 | 150 | 700 | 180 | 160 | 120 | 120 | 130 | 130 | 90 | 60 | 0.0833 | Parametric study | Air | F | 230 AlSi12(Fe) | 11.35 | 0.765 | 0.0357 | 0.331 | 0.0251 | 0.0218 | 0.0132 | 0.034 | 0.0246 | Data\CavitySensors\Sensordata_single_export | 250909 | 75 | Data\ddm\ddm_y_FliesslaengerformBuehler_MachineCycleNo_pw.xml.gz | Data\dwa\dwa_y_FliesslaengerformBuehler_MachineCycleNo_pw.txt | Data\ddd\ddd_y_TIMESTAMP_FROM_DWA.xml.gz | False
or2509-010 | 93 | 93 | 2025-09-09 | Buehler any |  |  |  |  | 0.38 | 3 | 486 | 2.6 | 566 | 699 | 0.75 | 200 | 300 | 0.05 | 400 | 0.15 | 16 | 500 | 160 | 150 | 700 | 180 | 160 | 120 | 120 | 130 | 130 | 90 | 60 | 0.0833 | Parametric study | Air | F | 230 AlSi12(Fe) | 11.35 | 0.765 | 0.0357 | 0.331 | 0.0251 | 0.0218 | 0.0132 | 0.034 | 0.0246 | Data\CavitySensors\Sensordata_single_export | 250909 | 76 | Data\ddm\ddm_y_FliesslaengerformBuehler_MachineCycleNo_pw.xml.gz | Data\dwa\dwa_y_FliesslaengerformBuehler_MachineCycleNo_pw.txt | Data\ddd\ddd_y_TIMESTAMP_FROM_DWA.xml.gz | False
or2509-011 | 104 | 104 | 2025-09-10 | Nogowizin | [5 empty] | 2 | 526.1831 | 1.8 | 586.1831 | 699 | 0.75 | 300 | 300 | 0.06 | 300 | 0.1 | 16 | 1000 | 130 | 180 | 680 | 150 | 130 | 90 | 90 | 160 | 160 | 120 | 60 | 0.0453 | Parametric study | Air | F | 230 AlSi12(Fe) | 11.31 | 0.762 | 0.0351 | 0.33 | 0.024 | 0.022 | 0.0131 | 0.0337 | 0.0248 | Data\CavitySensors\Sensordata_single_export | 250910 | 9 | Data\ddm\ddm_y_FliesslaengerformBuehler_MachineCycleNo_pw.xml.gz | Data\dwa\dwa_y_FliesslaengerformBuehler_MachineCycleNo_pw.txt | Data\ddd\ddd_y_TIMESTAMP_FROM_DWA.xml.gz | False
or2509-011 | 105 | 105 | 2025-09-10 | Nogowizin | [5 empty] | 2 | 526.1831 | 1.8 | 586.1831 | 699 | 0.75 | 300 | 300 | 0.06 | 300 | 0.1 | 16 | 1000 | 130 | 180 | 680 | 150 | 130 | 90 | 90 | 160 | 160 | 120 | 60 | 0.0453 | Parametric study | Air | F | 230 AlSi12(Fe) | 11.31 | 0.762 | 0.0351 | 0.33 | 0.024 | 0.022 | 0.0131 | 0.0337 | 0.0248 | Data\CavitySensors\Sensordata_single_export | 250910 | 10 | Data\ddm\ddm_y_FliesslaengerformBuehler_MachineCycleNo_pw.xml.gz | Data\dwa\dwa_y_FliesslaengerformBuehler_MachineCycleNo_pw.txt | Data\ddd\ddd_y_TIMESTAMP_FROM_DWA.xml.gz | False
or2509-011 | 106 | 106 | 2025-09-10 | Nogowizin | [5 empty] | 2 | 526.1831 | 1.8 | 586.1831 | 699 | 0.75 | 300 | 300 | 0.06 | 300 | 0.1 | 16 | 1000 | 130 | 180 | 680 | 150 | 130 | 90 | 90 | 160 | 160 | 120 | 60 | 0.0453 | Parametric study | Air | F | 230 AlSi12(Fe) | 11.31 | 0.762 | 0.0351 | 0.33 | 0.024 | 0.022 | 0.0131 | 0.0337 | 0.0248 | Data\CavitySensors\Sensordata_single_export | 250910 | 11 | Data\ddm\ddm_y_FliesslaengerformBuehler_MachineCycleNo_pw.xml.gz | Data\dwa\dwa_y_FliesslaengerformBuehler_MachineCycleNo_pw.txt | Data\ddd\ddd_y_TIMESTAMP_FROM_DWA.xml.gz | False
or2509-012 | 112 | 112 | 2025-09-10 | no optimization | 280 | 0.1 | 420 | 0.1 |  | 2.5 | 566.1831 | 0.3 | 666.1831 | 679 | 1.25 | 400 | 400 | 0.07 | 400 | 0.09 | 16 | 10 | 130 | 180 | 680 | 150 | 130 | 90 | 90 | 160 | 160 | 120 | 60 | 0.0453 | Parametric study | Air | F | 230 AlSi12(Fe) | 11.31 | 0.762 | 0.0351 | 0.33 | 0.024 | 0.022 | 0.0131 | 0.0337 | 0.0248 | Data\CavitySensors\Sensordata_single_export | 250910 | 17 | Data\ddm\ddm_y_FliesslaengerformBuehler_MachineCycleNo_pw.xml.gz | Data\dwa\dwa_y_FliesslaengerformBuehler_MachineCycleNo_pw.txt | Data\ddd\ddd_y_TIMESTAMP_FROM_DWA.xml.gz | False
or2509-012 | 113 | 113 | 2025-09-10 | no optimization | 280 | 0.1 | 420 | 0.1 |  | 2.5 | 566.1831 | 0.3 | 666.1831 | 679 | 1.25 | 400 | 400 | 0.07 | 400 | 0.09 | 16 | 10 | 130 | 180 | 680 | 150 | 130 | 90 | 90 | 160 | 160 | 120 | 60 | 0.0453 | Parametric study | Air | F | 230 AlSi12(Fe) | 11.31 | 0.762 | 0.0351 | 0.33 | 0.024 | 0.022 | 0.0131 | 0.0337 | 0.0248 | Data\CavitySensors\Sensordata_single_export | 250910 | 18 | Data\ddm\ddm_y_FliesslaengerformBuehler_MachineCycleNo_pw.xml.gz | Data\dwa\dwa_y_FliesslaengerformBuehler_MachineCycleNo_pw.txt | Data\ddd\ddd_y_TIMESTAMP_FROM_DWA.xml.gz | False
or2509-012 | 114 | 114 | 2025-09-10 | no optimization | 280 | 0.1 | 420 | 0.1 |  | 2.5 | 566.1831 | 0.3 | 666.1831 | 679 | 1.25 | 400 | 400 | 0.07 | 400 | 0.09 | 16 | 10 | 130 | 180 | 680 | 150 | 130 | 90 | 90 | 160 | 160 | 120 | 60 | 0.0453 | Parametric study | Air | F | 230 AlSi12(Fe) | 11.31 | 0.762 | 0.0351 | 0.33 | 0.024 | 0.022 | 0.0131 | 0.0337 | 0.0248 | Data\CavitySensors\Sensordata_single_export | 250910 | 19 | Data\ddm\ddm_y_FliesslaengerformBuehler_MachineCycleNo_pw.xml.gz | Data\dwa\dwa_y_FliesslaengerformBuehler_MachineCycleNo_pw.txt | Data\ddd\ddd_y_TIMESTAMP_FROM_DWA.xml.gz | False
or2509-013 | 138 | 138 | 2025-09-10 | Buehler any |  |  |  |  | 0.444 | 2 | 486.1831 | 1.6 | 566.1831 | 679 | 1.25 | 300 | 500 | 0.08 | 600 | 0.16 | 16 | 20 | 130 | 180 | 680 | 150 | 130 | 90 | 90 | 160 | 160 | 120 | 60 | 0.0453 | Parametric study | Air | F | 230 AlSi12(Fe) | 11.31 | 0.762 | 0.0351 | 0.33 | 0.024 | 0.022 | 0.0131 | 0.0337 | 0.0248 | Data\CavitySensors\Sensordata_single_export | 250910 | 43 | Data\ddm\ddm_y_FliesslaengerformBuehler_MachineCycleNo_pw.xml.gz | Data\dwa\dwa_y_FliesslaengerformBuehler_MachineCycleNo_pw.txt | Data\ddd\ddd_y_TIMESTAMP_FROM_DWA.xml.gz | False
or2509-013 | 139 | lost | 2025-09-10 | Buehler any |  |  |  |  | 0.444 | 2 | 486.1831 | 1.6 | 566.1831 | 679 | 1.25 | 300 | 500 | 0.08 | 600 | 0.16 | 16 | 20 | 130 | 180 | 680 | 150 | 130 | 90 | 90 | 160 | 160 | 120 | 60 | 0.0453 | Parametric study | Air | F | 230 AlSi12(Fe) | 11.31 | 0.762 | 0.0351 | 0.33 | 0.024 | 0.022 | 0.0131 | 0.0337 | 0.0248 | Data\CavitySensors\Sensordata_single_export | 250910 | 44 | Data\ddm\ddm_y_FliesslaengerformBuehler_MachineCycleNo_pw.xml.gz | Data\dwa\dwa_y_FliesslaengerformBuehler_MachineCycleNo_pw.txt | Data\ddd\ddd_y_TIMESTAMP_FROM_DWA.xml.gz | False
or2509-013 | 140 | 140 | 2025-09-10 | Buehler any |  |  |  |  | 0.444 | 2 | 486.1831 | 1.6 | 566.1831 | 679 | 1.25 | 300 | 500 | 0.08 | 600 | 0.16 | 16 | 20 | 130 | 180 | 680 | 150 | 130 | 90 | 90 | 160 | 160 | 120 | 60 | 0.0453 | Parametric study | Air | F | 230 AlSi12(Fe) | 11.31 | 0.762 | 0.0351 | 0.33 | 0.024 | 0.022 | 0.0131 | 0.0337 | 0.0248 | Data\CavitySensors\Sensordata_single_export | 250910 | 45 | Data\ddm\ddm_y_FliesslaengerformBuehler_MachineCycleNo_pw.xml.gz | Data\dwa\dwa_y_FliesslaengerformBuehler_MachineCycleNo_pw.txt | Data\ddd\ddd_y_TIMESTAMP_FROM_DWA.xml.gz | False
or2509-014 | 118 | 118 | 2025-09-10 | no optimization | 140 | 0.4 | 300 | 0.8 |  | 2.5 | 486.1831 | 2 | 526.1831 | 679 | 0.75 | 200 | 200 | 0.05 | 300 | 0.11 | 8 | 200 | 130 | 180 | 680 | 150 | 130 | 90 | 90 | 160 | 160 | 120 | 60 | 0.0453 | Parametric study | Air | F | 230 AlSi12(Fe) | 11.31 | 0.762 | 0.0351 | 0.33 | 0.024 | 0.022 | 0.0131 | 0.0337 | 0.0248 | Data\CavitySensors\Sensordata_single_export | 250910 | 23 | Data\ddm\ddm_y_FliesslaengerformBuehler_MachineCycleNo_pw.xml.gz | Data\dwa\dwa_y_FliesslaengerformBuehler_MachineCycleNo_pw.txt | Data\ddd\ddd_y_TIMESTAMP_FROM_DWA.xml.gz | False
or2509-014 | 119 | 119 | 2025-09-10 | no optimization | 140 | 0.4 | 300 | 0.8 |  | 2.5 | 486.1831 | 2 | 526.1831 | 679 | 0.75 | 200 | 200 | 0.05 | 300 | 0.11 | 8 | 200 | 130 | 180 | 680 | 150 | 130 | 90 | 90 | 160 | 160 | 120 | 60 | 0.0453 | Parametric study | Air | F | 230 AlSi12(Fe) | 11.31 | 0.762 | 0.0351 | 0.33 | 0.024 | 0.022 | 0.0131 | 0.0337 | 0.0248 | Data\CavitySensors\Sensordata_single_export | 250910 | 24 | Data\ddm\ddm_y_FliesslaengerformBuehler_MachineCycleNo_pw.xml.gz | Data\dwa\dwa_y_FliesslaengerformBuehler_MachineCycleNo_pw.txt | Data\ddd\ddd_y_TIMESTAMP_FROM_DWA.xml.gz | False
or2509-014 | 124 | 124 | 2025-09-10 | no optimization | 140 | 0.4 | 300 | 0.8 |  | 2.5 | 486.1831 | 2 | 526.1831 | 679 | 0.75 | 200 | 200 | 0.05 | 300 | 0.11 | 8 | 200 | 130 | 180 | 680 | 150 | 130 | 90 | 90 | 160 | 160 | 120 | 60 | 0.0453 | Parametric study | Air | F | 230 AlSi12(Fe) | 11.31 | 0.762 | 0.0351 | 0.33 | 0.024 | 0.022 | 0.0131 | 0.0337 | 0.0248 | Data\CavitySensors\Sensordata_single_export | 250910 | 29 | Data\ddm\ddm_y_FliesslaengerformBuehler_MachineCycleNo_pw.xml.gz | Data\dwa\dwa_y_FliesslaengerformBuehler_MachineCycleNo_pw.txt | Data\ddd\ddd_y_TIMESTAMP_FROM_DWA.xml.gz | False
or2509-015 | 130 | 130 | 2025-09-10 | no optimization | 120 | 0.4 | 280 | 0.9 |  | 4 | 526.1831 | 2.1 | 586.1831 | 709 | 1 | 200 | 200 | 0.05 | 400 | 0.13 | 4 | 50 | 130 | 180 | 680 | 150 | 130 | 90 | 90 | 160 | 160 | 120 | 60 | 0.0453 | Parametric study | Air | F | 230 AlSi12(Fe) | 11.31 | 0.762 | 0.0351 | 0.33 | 0.024 | 0.022 | 0.0131 | 0.0337 | 0.0248 | Data\CavitySensors\Sensordata_single_export | 250910 | 35 | Data\ddm\ddm_y_FliesslaengerformBuehler_MachineCycleNo_pw.xml.gz | Data\dwa\dwa_y_FliesslaengerformBuehler_MachineCycleNo_pw.txt | Data\ddd\ddd_y_TIMESTAMP_FROM_DWA.xml.gz | False
or2509-015 | 131 | 131 | 2025-09-10 | no optimization | 120 | 0.4 | 280 | 0.9 |  | 4 | 526.1831 | 2.1 | 586.1831 | 709 | 1 | 200 | 200 | 0.05 | 400 | 0.13 | 4 | 50 | 130 | 180 | 680 | 150 | 130 | 90 | 90 | 160 | 160 | 120 | 60 | 0.0453 | Parametric study | Air | F | 230 AlSi12(Fe) | 11.31 | 0.762 | 0.0351 | 0.33 | 0.024 | 0.022 | 0.0131 | 0.0337 | 0.0248 | Data\CavitySensors\Sensordata_single_export | 250910 | 36 | Data\ddm\ddm_y_FliesslaengerformBuehler_MachineCycleNo_pw.xml.gz | Data\dwa\dwa_y_FliesslaengerformBuehler_MachineCycleNo_pw.txt | Data\ddd\ddd_y_TIMESTAMP_FROM_DWA.xml.gz | False
or2509-015 | 132 | 132 | 2025-09-10 | no optimization | 120 | 0.4 | 280 | 0.9 |  | 4 | 526.1831 | 2.1 | 586.1831 | 709 | 1 | 200 | 200 | 0.05 | 400 | 0.13 | 4 | 50 | 130 | 180 | 680 | 150 | 130 | 90 | 90 | 160 | 160 | 120 | 60 | 0.0453 | Parametric study | Air | F | 230 AlSi12(Fe) | 11.31 | 0.762 | 0.0351 | 0.33 | 0.024 | 0.022 | 0.0131 | 0.0337 | 0.0248 | Data\CavitySensors\Sensordata_single_export | 250910 | 37 | Data\ddm\ddm_y_FliesslaengerformBuehler_MachineCycleNo_pw.xml.gz | Data\dwa\dwa_y_FliesslaengerformBuehler_MachineCycleNo_pw.txt | Data\ddd\ddd_y_TIMESTAMP_FROM_DWA.xml.gz | False
or2509-016 | 146 | 146 | 2025-09-10 | Buehler any |  |  |  |  | 0.444 | 3.5 | 526.1831 | 0.8 | 606.1831 | 689 | 1 | 400 | 400 | 0.1 | 500 | 0.12 | 16 | 1000 | 190 | 180 | 720 | 210 | 190 | 150 | 150 | 160 | 160 | 120 | 60 | 0.0453 | Parametric study | Air | F | 230 AlSi12(Fe) | 11.31 | 0.762 | 0.0351 | 0.33 | 0.024 | 0.022 | 0.0131 | 0.0337 | 0.0248 | Data\CavitySensors\Sensordata_single_export | 250910 | 51 | Data\ddm\ddm_y_FliesslaengerformBuehler_MachineCycleNo_pw.xml.gz | Data\dwa\dwa_y_FliesslaengerformBuehler_MachineCycleNo_pw.txt | Data\ddd\ddd_y_TIMESTAMP_FROM_DWA.xml.gz | False
or2509-016 | 147 | 147 | 2025-09-10 | Buehler any |  |  |  |  | 0.444 | 3.5 | 526.1831 | 0.8 | 606.1831 | 689 | 1 | 400 | 400 | 0.1 | 500 | 0.12 | 16 | 1000 | 190 | 180 | 720 | 210 | 190 | 150 | 150 | 160 | 160 | 120 | 60 | 0.0453 | Parametric study | Air | F | 230 AlSi12(Fe) | 11.31 | 0.762 | 0.0351 | 0.33 | 0.024 | 0.022 | 0.0131 | 0.0337 | 0.0248 | Data\CavitySensors\Sensordata_single_export | 250910 | 52 | Data\ddm\ddm_y_FliesslaengerformBuehler_MachineCycleNo_pw.xml.gz | Data\dwa\dwa_y_FliesslaengerformBuehler_MachineCycleNo_pw.txt | Data\ddd\ddd_y_TIMESTAMP_FROM_DWA.xml.gz | False
or2509-016 | 148 | 148 | 2025-09-10 | Buehler any |  |  |  |  | 0.444 | 3.5 | 526.1831 | 0.8 | 606.1831 | 689 | 1 | 400 | 400 | 0.1 | 500 | 0.12 | 16 | 1000 | 190 | 180 | 720 | 210 | 190 | 150 | 150 | 160 | 160 | 120 | 60 | 0.0453 | Parametric study | Air | F | 230 AlSi12(Fe) | 11.31 | 0.762 | 0.0351 | 0.33 | 0.024 | 0.022 | 0.0131 | 0.0337 | 0.0248 | Data\CavitySensors\Sensordata_single_export | 250910 | 53 | Data\ddm\ddm_y_FliesslaengerformBuehler_MachineCycleNo_pw.xml.gz | Data\dwa\dwa_y_FliesslaengerformBuehler_MachineCycleNo_pw.txt | Data\ddd\ddd_y_TIMESTAMP_FROM_DWA.xml.gz | False
or2509-017 | 151 | 151 | 2025-09-10 | Buehler any |  |  |  |  | 0.61 | 2.5 | 566.1831 | 1 | 666.1831 | 689 | 1.5 | 300 | 500 | 0.04 | 600 | 0.14 | 4 | 10 | 190 | 180 | 720 | 210 | 190 | 150 | 150 | 160 | 160 | 120 | 60 | 0.0453 | Parametric study | Air | F | 230 AlSi12(Fe) | 11.31 | 0.762 | 0.0351 | 0.33 | 0.024 | 0.022 | 0.0131 | 0.0337 | 0.0248 | Data\CavitySensors\Sensordata_single_export | 250910 | 56 | Data\ddm\ddm_y_FliesslaengerformBuehler_MachineCycleNo_pw.xml.gz | Data\dwa\dwa_y_FliesslaengerformBuehler_MachineCycleNo_pw.txt | Data\ddd\ddd_y_TIMESTAMP_FROM_DWA.xml.gz | False
or2509-017 | 152 | 152 | 2025-09-10 | Buehler any |  |  |  |  | 0.61 | 2.5 | 566.1831 | 1 | 666.1831 | 689 | 1.5 | 300 | 500 | 0.04 | 600 | 0.14 | 4 | 10 | 190 | 180 | 720 | 210 | 190 | 150 | 150 | 160 | 160 | 120 | 60 | 0.0453 | Parametric study | Air | F | 230 AlSi12(Fe) | 11.31 | 0.762 | 0.0351 | 0.33 | 0.024 | 0.022 | 0.0131 | 0.0337 | 0.0248 | Data\CavitySensors\Sensordata_single_export | 250910 | 57 | Data\ddm\ddm_y_FliesslaengerformBuehler_MachineCycleNo_pw.xml.gz | Data\dwa\dwa_y_FliesslaengerformBuehler_MachineCycleNo_pw.txt | Data\ddd\ddd_y_TIMESTAMP_FROM_DWA.xml.gz | False
or2509-017 | 153 | 153 | 2025-09-10 | Buehler any |  |  |  |  | 0.61 | 2.5 | 566.1831 | 1 | 666.1831 | 689 | 1.5 | 300 | 500 | 0.04 | 600 | 0.14 | 4 | 10 | 190 | 180 | 720 | 210 | 190 | 150 | 150 | 160 | 160 | 120 | 60 | 0.0453 | Parametric study | Air | F | 230 AlSi12(Fe) | 11.31 | 0.762 | 0.0351 | 0.33 | 0.024 | 0.022 | 0.0131 | 0.0337 | 0.0248 | Data\CavitySensors\Sensordata_single_export | 250910 | 58 | Data\ddm\ddm_y_FliesslaengerformBuehler_MachineCycleNo_pw.xml.gz | Data\dwa\dwa_y_FliesslaengerformBuehler_MachineCycleNo_pw.txt | Data\ddd\ddd_y_TIMESTAMP_FROM_DWA.xml.gz | False
or2509-018 | 158 | 158 | 2025-09-10 | Buehler any |  |  |  |  | 0.61 | 4 | 566.1831 | 4 | 666.1831 | 709 | 1.5 | 300 | 400 | 0.03 | 600 | 0.11 | 8 | 500 | 190 | 180 | 720 | 210 | 190 | 150 | 150 | 160 | 160 | 120 | 60 | 0.0453 | Parametric study | Air | F | 230 AlSi12(Fe) | 11.31 | 0.762 | 0.0351 | 0.33 | 0.024 | 0.022 | 0.0131 | 0.0337 | 0.0248 | Data\CavitySensors\Sensordata_single_export | 250910 | 63 | Data\ddm\ddm_y_FliesslaengerformBuehler_MachineCycleNo_pw.xml.gz | Data\dwa\dwa_y_FliesslaengerformBuehler_MachineCycleNo_pw.txt | Data\ddd\ddd_y_TIMESTAMP_FROM_DWA.xml.gz | False
or2509-018 | 159 | 159 | 2025-09-10 | Buehler any |  |  |  |  | 0.61 | 4 | 566.1831 | 4 | 666.1831 | 709 | 1.5 | 300 | 400 | 0.03 | 600 | 0.11 | 8 | 500 | 190 | 180 | 720 | 210 | 190 | 150 | 150 | 160 | 160 | 120 | 60 | 0.0453 | Parametric study | Air | F | 230 AlSi12(Fe) | 11.31 | 0.762 | 0.0351 | 0.33 | 0.024 | 0.022 | 0.0131 | 0.0337 | 0.0248 | Data\CavitySensors\Sensordata_single_export | 250910 | 64 | Data\ddm\ddm_y_FliesslaengerformBuehler_MachineCycleNo_pw.xml.gz | Data\dwa\dwa_y_FliesslaengerformBuehler_MachineCycleNo_pw.txt | Data\ddd\ddd_y_TIMESTAMP_FROM_DWA.xml.gz | False
or2509-018 | 160 | 160 | 2025-09-10 | Buehler any |  |  |  |  | 0.61 | 4 | 566.1831 | 4 | 666.1831 | 709 | 1.5 | 300 | 400 | 0.03 | 600 | 0.11 | 8 | 500 | 190 | 180 | 720 | 210 | 190 | 150 | 150 | 160 | 160 | 120 | 60 | 0.0453 | Parametric study | Air | F | 230 AlSi12(Fe) | 11.31 | 0.762 | 0.0351 | 0.33 | 0.024 | 0.022 | 0.0131 | 0.0337 | 0.0248 | Data\CavitySensors\Sensordata_single_export | 250910 | 65 | Data\ddm\ddm_y_FliesslaengerformBuehler_MachineCycleNo_pw.xml.gz | Data\dwa\dwa_y_FliesslaengerformBuehler_MachineCycleNo_pw.txt | Data\ddd\ddd_y_TIMESTAMP_FROM_DWA.xml.gz | False
or2509-019 | 163 | 163 | 2025-09-10 | Buehler any |  |  |  |  | 0.2537 | 3.5 | 586.1831 | 1.3 | 626.1831 | 699 | 1.5 | 300 | 500 | 0.07 | 700 | 0.09 | 2 | 20 | 190 | 180 | 720 | 210 | 190 | 150 | 150 | 160 | 160 | 120 | 60 | 0.0453 | Parametric study | Air | F | 230 AlSi12(Fe) | 11.31 | 0.762 | 0.0351 | 0.33 | 0.024 | 0.022 | 0.0131 | 0.0337 | 0.0248 | Data\CavitySensors\Sensordata_single_export | 250910 | 68 | Data\ddm\ddm_y_FliesslaengerformBuehler_MachineCycleNo_pw.xml.gz | Data\dwa\dwa_y_FliesslaengerformBuehler_MachineCycleNo_pw.txt | Data\ddd\ddd_y_TIMESTAMP_FROM_DWA.xml.gz | False
or2509-019 | 164 | 164 | 2025-09-10 | Buehler any |  |  |  |  | 0.2537 | 3.5 | 586.1831 | 1.3 | 626.1831 | 699 | 1.5 | 300 | 500 | 0.07 | 700 | 0.09 | 2 | 20 | 190 | 180 | 720 | 210 | 190 | 150 | 150 | 160 | 160 | 120 | 60 | 0.0453 | Parametric study | Air | F | 230 AlSi12(Fe) | 11.31 | 0.762 | 0.0351 | 0.33 | 0.024 | 0.022 | 0.0131 | 0.0337 | 0.0248 | Data\CavitySensors\Sensordata_single_export | 250910 | 69 | Data\ddm\ddm_y_FliesslaengerformBuehler_MachineCycleNo_pw.xml.gz | Data\dwa\dwa_y_FliesslaengerformBuehler_MachineCycleNo_pw.txt | Data\ddd\ddd_y_TIMESTAMP_FROM_DWA.xml.gz | False
or2509-019 | 165 | 165 | 2025-09-10 | Buehler any |  |  |  |  | 0.2537 | 3.5 | 586.1831 | 1.3 | 626.1831 | 699 | 1.5 | 300 | 500 | 0.07 | 700 | 0.09 | 2 | 20 | 190 | 180 | 720 | 210 | 190 | 150 | 150 | 160 | 160 | 120 | 60 | 0.0453 | Parametric study | Air | F | 230 AlSi12(Fe) | 11.31 | 0.762 | 0.0351 | 0.33 | 0.024 | 0.022 | 0.0131 | 0.0337 | 0.0248 | Data\CavitySensors\Sensordata_single_export | 250910 | 70 | Data\ddm\ddm_y_FliesslaengerformBuehler_MachineCycleNo_pw.xml.gz | Data\dwa\dwa_y_FliesslaengerformBuehler_MachineCycleNo_pw.txt | Data\ddd\ddd_y_TIMESTAMP_FROM_DWA.xml.gz | False
or2509-020 | 168 | 168 | 2025-09-10 | no optimization | 180 | 0.4 | 440 | 1.1 |  | 3.5 | 586.1831 | 2.8 | 646.1831 | 699 | 0.5 | 400 | 400 | 0.06 | 600 | 0.08 | 8 | 500 | 190 | 180 | 720 | 210 | 190 | 150 | 150 | 160 | 160 | 120 | 60 | 0.0453 | Parametric study | Air | F | 230 AlSi12(Fe) | 11.31 | 0.762 | 0.0351 | 0.33 | 0.024 | 0.022 | 0.0131 | 0.0337 | 0.0248 | Data\CavitySensors\Sensordata_single_export | 250910 | 73 | Data\ddm\ddm_y_FliesslaengerformBuehler_MachineCycleNo_pw.xml.gz | Data\dwa\dwa_y_FliesslaengerformBuehler_MachineCycleNo_pw.txt | Data\ddd\ddd_y_TIMESTAMP_FROM_DWA.xml.gz | False
or2509-020 | 169 | 169 | 2025-09-10 | no optimization | 180 | 0.4 | 440 | 1.1 |  | 3.5 | 586.1831 | 2.8 | 646.1831 | 699 | 0.5 | 400 | 400 | 0.06 | 600 | 0.08 | 8 | 500 | 190 | 180 | 720 | 210 | 190 | 150 | 150 | 160 | 160 | 120 | 60 | 0.0453 | Parametric study | Air | F | 230 AlSi12(Fe) | 11.31 | 0.762 | 0.0351 | 0.33 | 0.024 | 0.022 | 0.0131 | 0.0337 | 0.0248 | Data\CavitySensors\Sensordata_single_export | 250910 | 74 | Data\ddm\ddm_y_FliesslaengerformBuehler_MachineCycleNo_pw.xml.gz | Data\dwa\dwa_y_FliesslaengerformBuehler_MachineCycleNo_pw.txt | Data\ddd\ddd_y_TIMESTAMP_FROM_DWA.xml.gz | False
or2509-020 | 170 | 170 | 2025-09-10 | no optimization | 180 | 0.4 | 440 | 1.1 |  | 3.5 | 586.1831 | 2.8 | 646.1831 | 699 | 0.5 | 400 | 400 | 0.06 | 600 | 0.08 | 8 | 500 | 190 | 180 | 720 | 210 | 190 | 150 | 150 | 160 | 160 | 120 | 60 | 0.0453 | Parametric study | Air | F | 230 AlSi12(Fe) | 11.31 | 0.762 | 0.0351 | 0.33 | 0.024 | 0.022 | 0.0131 | 0.0337 | 0.0248 | Data\CavitySensors\Sensordata_single_export | 250910 | 75 | Data\ddm\ddm_y_FliesslaengerformBuehler_MachineCycleNo_pw.xml.gz | Data\dwa\dwa_y_FliesslaengerformBuehler_MachineCycleNo_pw.txt | Data\ddd\ddd_y_TIMESTAMP_FROM_DWA.xml.gz | False
or2509-021 | 179 | 179 | 2025-09-11 | Buehler any |  |  |  |  | 0.3806 | 3.5 | 506.1831 | 2.2 | 566.1831 | 689 | 1.25 | 200 | 300 | 0.05 | 300 | 0.09 | 8 | 100 | 190 | 180 | 680 | 210 | 190 | 150 | 150 | 160 | 160 | 120 | 60 | 0.0755 | Parametric study | Air | F | 230 AlSi12(Fe) | 11.42 | 0.744 | 0.0355 | 0.315 | 0.0235 | 0.0203 | 0.0134 | 0.0338 | 0.0244 | Data\CavitySensors\Sensordata_single_export | 250911 | 7 | Data\ddm\ddm_y_FliesslaengerformBuehler_MachineCycleNo_pw.xml.gz | Data\dwa\dwa_y_FliesslaengerformBuehler_MachineCycleNo_pw.txt | Data\ddd\ddd_y_TIMESTAMP_FROM_DWA.xml.gz | False
or2509-021 | 180 | 180 | 2025-09-11 | Buehler any |  |  |  |  | 0.3806 | 3.5 | 506.1831 | 2.2 | 566.1831 | 689 | 1.25 | 200 | 300 | 0.05 | 300 | 0.09 | 8 | 100 | 190 | 180 | 680 | 210 | 190 | 150 | 150 | 160 | 160 | 120 | 60 | 0.0755 | Parametric study | Air | F | 230 AlSi12(Fe) | 11.42 | 0.744 | 0.0355 | 0.315 | 0.0235 | 0.0203 | 0.0134 | 0.0338 | 0.0244 | Data\CavitySensors\Sensordata_single_export | 250911 | 8 | Data\ddm\ddm_y_FliesslaengerformBuehler_MachineCycleNo_pw.xml.gz | Data\dwa\dwa_y_FliesslaengerformBuehler_MachineCycleNo_pw.txt | Data\ddd\ddd_y_TIMESTAMP_FROM_DWA.xml.gz | False
or2509-021 | 181 | 181 | 2025-09-11 | Buehler any |  |  |  |  | 0.3806 | 3.5 | 506.1831 | 2.2 | 566.1831 | 689 | 1.25 | 200 | 300 | 0.05 | 300 | 0.09 | 8 | 100 | 190 | 180 | 680 | 210 | 190 | 150 | 150 | 160 | 160 | 120 | 60 | 0.0755 | Parametric study | Air | F | 230 AlSi12(Fe) | 11.42 | 0.744 | 0.0355 | 0.315 | 0.0235 | 0.0203 | 0.0134 | 0.0338 | 0.0244 | Data\CavitySensors\Sensordata_single_export | 250911 | 9 | Data\ddm\ddm_y_FliesslaengerformBuehler_MachineCycleNo_pw.xml.gz | Data\dwa\dwa_y_FliesslaengerformBuehler_MachineCycleNo_pw.txt | Data\ddd\ddd_y_TIMESTAMP_FROM_DWA.xml.gz | False
or2509-022 | 184 | 184 | 2025-09-11 | Buehler any |  |  |  |  | 0.38 | 3.5 | 506 | 2.2 | 566 | 689 | 1.25 | 200 | 300 | 0.05 | 300 | 0.09 | 4 | 200 | 190 | 180 | 680 | 210 | 190 | 150 | 150 | 160 | 160 | 120 | 60 | 0.0755 | Parametric study | Air | F | 230 AlSi12(Fe) | 11.42 | 0.744 | 0.0355 | 0.315 | 0.0235 | 0.0203 | 0.0134 | 0.0338 | 0.0244 | Data\CavitySensors\Sensordata_single_export | 250911 | 12 | Data\ddm\ddm_y_FliesslaengerformBuehler_MachineCycleNo_pw.xml.gz | Data\dwa\dwa_y_FliesslaengerformBuehler_MachineCycleNo_pw.txt | Data\ddd\ddd_y_TIMESTAMP_FROM_DWA.xml.gz | True
or2509-022 | 185 | 185 | 2025-09-11 | Buehler any |  |  |  |  | 0.38 | 3.5 | 506 | 2.2 | 566 | 689 | 1.25 | 200 | 300 | 0.05 | 300 | 0.09 | 4 | 200 | 190 | 180 | 680 | 210 | 190 | 150 | 150 | 160 | 160 | 120 | 60 | 0.0755 | Parametric study | Air | F | 230 AlSi12(Fe) | 11.42 | 0.744 | 0.0355 | 0.315 | 0.0235 | 0.0203 | 0.0134 | 0.0338 | 0.0244 | Data\CavitySensors\Sensordata_single_export | 250911 | 13 | Data\ddm\ddm_y_FliesslaengerformBuehler_MachineCycleNo_pw.xml.gz | Data\dwa\dwa_y_FliesslaengerformBuehler_MachineCycleNo_pw.txt | Data\ddd\ddd_y_TIMESTAMP_FROM_DWA.xml.gz | True
or2509-022 | 186 | lost | 2025-09-11 | Buehler any |  |  |  |  | 0.38 | 3.5 | 506 | 2.2 | 566 | 689 | 1.25 | 200 | 300 | 0.05 | 300 | 0.09 | 4 | 200 | 190 | 180 | 680 | 210 | 190 | 150 | 150 | 160 | 160 | 120 | 60 | 0.0755 | Parametric study | Air | F | 230 AlSi12(Fe) | 11.42 | 0.744 | 0.0355 | 0.315 | 0.0235 | 0.0203 | 0.0134 | 0.0338 | 0.0244 | Data\CavitySensors\Sensordata_single_export | 250911 | 14 | Data\ddm\ddm_y_FliesslaengerformBuehler_MachineCycleNo_pw.xml.gz | Data\dwa\dwa_y_FliesslaengerformBuehler_MachineCycleNo_pw.txt | Data\ddd\ddd_y_TIMESTAMP_FROM_DWA.xml.gz | True
or2509-023 | 190 | 190 | 2025-09-11 | no optimization | 300 | 0.1 | 580 | 0.2 |  | 2 | 586.1831 | 1.1 | 686.1831 | 699 | 0.5 | 300 | 400 | 0.06 | 600 | 0.08 | 4 | 200 | 190 | 180 | 680 | 210 | 190 | 150 | 150 | 160 | 160 | 120 | 60 | 0.0755 | Parametric study | Air | F | 230 AlSi12(Fe) | 11.42 | 0.744 | 0.0355 | 0.315 | 0.0235 | 0.0203 | 0.0134 | 0.0338 | 0.0244 | Data\CavitySensors\Sensordata_single_export | 250911 | 18 | Data\ddm\ddm_y_FliesslaengerformBuehler_MachineCycleNo_pw.xml.gz | Data\dwa\dwa_y_FliesslaengerformBuehler_MachineCycleNo_pw.txt | Data\ddd\ddd_y_TIMESTAMP_FROM_DWA.xml.gz | False
or2509-023 | 191 | 191 | 2025-09-11 | no optimization | 300 | 0.1 | 580 | 0.2 |  | 2 | 586.1831 | 1.1 | 686.1831 | 699 | 0.5 | 300 | 400 | 0.06 | 600 | 0.08 | 4 | 200 | 190 | 180 | 680 | 210 | 190 | 150 | 150 | 160 | 160 | 120 | 60 | 0.0755 | Parametric study | Air | F | 230 AlSi12(Fe) | 11.42 | 0.744 | 0.0355 | 0.315 | 0.0235 | 0.0203 | 0.0134 | 0.0338 | 0.0244 | Data\CavitySensors\Sensordata_single_export | 250911 | 19 | Data\ddm\ddm_y_FliesslaengerformBuehler_MachineCycleNo_pw.xml.gz | Data\dwa\dwa_y_FliesslaengerformBuehler_MachineCycleNo_pw.txt | Data\ddd\ddd_y_TIMESTAMP_FROM_DWA.xml.gz | False
or2509-023 | 192 | 192 | 2025-09-11 | no optimization | 300 | 0.1 | 580 | 0.2 |  | 2 | 586.1831 | 1.1 | 686.1831 | 699 | 0.5 | 300 | 400 | 0.06 | 600 | 0.08 | 4 | 200 | 190 | 180 | 680 | 210 | 190 | 150 | 150 | 160 | 160 | 120 | 60 | 0.0755 | Parametric study | Air | F | 230 AlSi12(Fe) | 11.42 | 0.744 | 0.0355 | 0.315 | 0.0235 | 0.0203 | 0.0134 | 0.0338 | 0.0244 | Data\CavitySensors\Sensordata_single_export | 250911 | 20 | Data\ddm\ddm_y_FliesslaengerformBuehler_MachineCycleNo_pw.xml.gz | Data\dwa\dwa_y_FliesslaengerformBuehler_MachineCycleNo_pw.txt | Data\ddd\ddd_y_TIMESTAMP_FROM_DWA.xml.gz | False
or2509-024 | 196 | 196 | 2025-09-11 | no optimization | 100 | 0.5 | 320 | 1.5 |  | 3.5 | 586.1831 | 1.7 | 646.1831 | 689 | 1 | 300 | 500 | 0.04 | 700 | 0.06 | 8 | 200 | 190 | 180 | 680 | 210 | 190 | 150 | 150 | 160 | 160 | 120 | 60 | 0.0755 | Parametric study | Air | F | 230 AlSi12(Fe) | 11.42 | 0.744 | 0.0355 | 0.315 | 0.0235 | 0.0203 | 0.0134 | 0.0338 | 0.0244 | Data\CavitySensors\Sensordata_single_export | 250911 | 24 | Data\ddm\ddm_y_FliesslaengerformBuehler_MachineCycleNo_pw.xml.gz | Data\dwa\dwa_y_FliesslaengerformBuehler_MachineCycleNo_pw.txt | Data\ddd\ddd_y_TIMESTAMP_FROM_DWA.xml.gz | False
or2509-024 | 197 | lost | 2025-09-11 | no optimization | 100 | 0.5 | 320 | 1.5 |  | 3.5 | 586.1831 | 1.7 | 646.1831 | 689 | 1 | 300 | 500 | 0.04 | 700 | 0.06 | 8 | 200 | 190 | 180 | 680 | 210 | 190 | 150 | 150 | 160 | 160 | 120 | 60 | 0.0755 | Parametric study | Air | F | 230 AlSi12(Fe) | 11.42 | 0.744 | 0.0355 | 0.315 | 0.0235 | 0.0203 | 0.0134 | 0.0338 | 0.0244 | Data\CavitySensors\Sensordata_single_export | 250911 | 25 | Data\ddm\ddm_y_FliesslaengerformBuehler_MachineCycleNo_pw.xml.gz | Data\dwa\dwa_y_FliesslaengerformBuehler_MachineCycleNo_pw.txt | Data\ddd\ddd_y_TIMESTAMP_FROM_DWA.xml.gz | False
or2509-024 | 198 | 198 | 2025-09-11 | no optimization | 100 | 0.5 | 320 | 1.5 |  | 3.5 | 586.1831 | 1.7 | 646.1831 | 689 | 1 | 300 | 500 | 0.04 | 700 | 0.06 | 8 | 200 | 190 | 180 | 680 | 210 | 190 | 150 | 150 | 160 | 160 | 120 | 60 | 0.0755 | Parametric study | Air | F | 230 AlSi12(Fe) | 11.42 | 0.744 | 0.0355 | 0.315 | 0.0235 | 0.0203 | 0.0134 | 0.0338 | 0.0244 | Data\CavitySensors\Sensordata_single_export | 250911 | 26 | Data\ddm\ddm_y_FliesslaengerformBuehler_MachineCycleNo_pw.xml.gz | Data\dwa\dwa_y_FliesslaengerformBuehler_MachineCycleNo_pw.txt | Data\ddd\ddd_y_TIMESTAMP_FROM_DWA.xml.gz | False
or2509-025 | 206 | 206 | 2025-09-11 | Buehler any |  |  |  |  | 0.444 | 3.5 | 566.1831 | 2.2 | 626.1831 | 709 | 1.5 | 200 | 300 | 0.1 | 300 | 0.18 | 16 | 200 | 190 | 180 | 700 | 210 | 190 | 150 | 150 | 160 | 160 | 120 | 60 | 0.0755 | Parametric study | Air | F | 230 AlSi12(Fe) | 11.42 | 0.744 | 0.0355 | 0.315 | 0.0235 | 0.0203 | 0.0134 | 0.0338 | 0.0244 | Data\CavitySensors\Sensordata_single_export | 250911 | 34 | Data\ddm\ddm_y_FliesslaengerformBuehler_MachineCycleNo_pw.xml.gz | Data\dwa\dwa_y_FliesslaengerformBuehler_MachineCycleNo_pw.txt | Data\ddd\ddd_y_TIMESTAMP_FROM_DWA.xml.gz | False
or2509-025 | 208 | 208 | 2025-09-11 | Buehler any |  |  |  |  | 0.444 | 3.5 | 566.1831 | 2.2 | 626.1831 | 709 | 1.5 | 200 | 300 | 0.1 | 300 | 0.18 | 16 | 200 | 190 | 180 | 700 | 210 | 190 | 150 | 150 | 160 | 160 | 120 | 60 | 0.0755 | Parametric study | Air | F | 230 AlSi12(Fe) | 11.42 | 0.744 | 0.0355 | 0.315 | 0.0235 | 0.0203 | 0.0134 | 0.0338 | 0.0244 | Data\CavitySensors\Sensordata_single_export | 250911 | 36 | Data\ddm\ddm_y_FliesslaengerformBuehler_MachineCycleNo_pw.xml.gz | Data\dwa\dwa_y_FliesslaengerformBuehler_MachineCycleNo_pw.txt | Data\ddd\ddd_y_TIMESTAMP_FROM_DWA.xml.gz | False
or2509-025 | 209 | 209 | 2025-09-11 | Buehler any |  |  |  |  | 0.444 | 3.5 | 566.1831 | 2.2 | 626.1831 | 709 | 1.5 | 200 | 300 | 0.1 | 300 | 0.18 | 16 | 200 | 190 | 180 | 700 | 210 | 190 | 150 | 150 | 160 | 160 | 120 | 60 | 0.0755 | Parametric study | Air | F | 230 AlSi12(Fe) | 11.42 | 0.744 | 0.0355 | 0.315 | 0.0235 | 0.0203 | 0.0134 | 0.0338 | 0.0244 | Data\CavitySensors\Sensordata_single_export | 250911 | 37 | Data\ddm\ddm_y_FliesslaengerformBuehler_MachineCycleNo_pw.xml.gz | Data\dwa\dwa_y_FliesslaengerformBuehler_MachineCycleNo_pw.txt | Data\ddd\ddd_y_TIMESTAMP_FROM_DWA.xml.gz | False
or2509-026 | 213 | 213 | 2025-09-11 | no optimization | 220 | 0.2 | 340 | 0.4 |  | 4 | 506.1831 | 0.4 | 546.1831 | 699 | 0.75 | 400 | 500 | 0.04 | 500 | 0.1 | 4 | 200 | 190 | 180 | 700 | 210 | 190 | 150 | 150 | 160 | 160 | 120 | 60 | 0.0755 | Parametric study | Air | F | 230 AlSi12(Fe) | 11.42 | 0.744 | 0.0355 | 0.315 | 0.0235 | 0.0203 | 0.0134 | 0.0338 | 0.0244 | Data\CavitySensors\Sensordata_single_export | 250911 | 41 | Data\ddm\ddm_y_FliesslaengerformBuehler_MachineCycleNo_pw.xml.gz | Data\dwa\dwa_y_FliesslaengerformBuehler_MachineCycleNo_pw.txt | Data\ddd\ddd_y_TIMESTAMP_FROM_DWA.xml.gz | False
or2509-026 | 214 | 214 | 2025-09-11 | no optimization | 220 | 0.2 | 340 | 0.4 |  | 4 | 506.1831 | 0.4 | 546.1831 | 699 | 0.75 | 400 | 500 | 0.04 | 500 | 0.1 | 4 | 200 | 190 | 180 | 700 | 210 | 190 | 150 | 150 | 160 | 160 | 120 | 60 | 0.0755 | Parametric study | Air | F | 230 AlSi12(Fe) | 11.42 | 0.744 | 0.0355 | 0.315 | 0.0235 | 0.0203 | 0.0134 | 0.0338 | 0.0244 | Data\CavitySensors\Sensordata_single_export | 250911 | 42 | Data\ddm\ddm_y_FliesslaengerformBuehler_MachineCycleNo_pw.xml.gz | Data\dwa\dwa_y_FliesslaengerformBuehler_MachineCycleNo_pw.txt | Data\ddd\ddd_y_TIMESTAMP_FROM_DWA.xml.gz | False
or2509-026 | 215 | 215 | 2025-09-11 | no optimization | 220 | 0.2 | 340 | 0.4 |  | 4 | 506.1831 | 0.4 | 546.1831 | 699 | 0.75 | 400 | 500 | 0.04 | 500 | 0.1 | 4 | 200 | 190 | 180 | 700 | 210 | 190 | 150 | 150 | 160 | 160 | 120 | 60 | 0.0755 | Parametric study | Air | F | 230 AlSi12(Fe) | 11.42 | 0.744 | 0.0355 | 0.315 | 0.0235 | 0.0203 | 0.0134 | 0.0338 | 0.0244 | Data\CavitySensors\Sensordata_single_export | 250911 | 43 | Data\ddm\ddm_y_FliesslaengerformBuehler_MachineCycleNo_pw.xml.gz | Data\dwa\dwa_y_FliesslaengerformBuehler_MachineCycleNo_pw.txt | Data\ddd\ddd_y_TIMESTAMP_FROM_DWA.xml.gz | False
or2509-027 | 219 | 219 | 2025-09-11 | no optimization | 280 | 0.2 | 380 | 0.3 |  | 2.5 | 546.1831 | 2.3 | 626.1831 | 689 | 0.5 | 400 | 400 | 0.07 | 700 | 0.11 | 16 | 20 | 190 | 180 | 700 | 210 | 190 | 150 | 150 | 160 | 160 | 120 | 60 | 0.0755 | Parametric study | Air | F | 230 AlSi12(Fe) | 11.42 | 0.744 | 0.0355 | 0.315 | 0.0235 | 0.0203 | 0.0134 | 0.0338 | 0.0244 | Data\CavitySensors\Sensordata_single_export | 250911 | 47 | Data\ddm\ddm_y_FliesslaengerformBuehler_MachineCycleNo_pw.xml.gz | Data\dwa\dwa_y_FliesslaengerformBuehler_MachineCycleNo_pw.txt | Data\ddd\ddd_y_TIMESTAMP_FROM_DWA.xml.gz | False
or2509-027 | 220 | 220 | 2025-09-11 | no optimization | 280 | 0.2 | 380 | 0.3 |  | 2.5 | 546.1831 | 2.3 | 626.1831 | 689 | 0.5 | 400 | 400 | 0.07 | 700 | 0.11 | 16 | 20 | 190 | 180 | 700 | 210 | 190 | 150 | 150 | 160 | 160 | 120 | 60 | 0.0755 | Parametric study | Air | F | 230 AlSi12(Fe) | 11.42 | 0.744 | 0.0355 | 0.315 | 0.0235 | 0.0203 | 0.0134 | 0.0338 | 0.0244 | Data\CavitySensors\Sensordata_single_export | 250911 | 48 | Data\ddm\ddm_y_FliesslaengerformBuehler_MachineCycleNo_pw.xml.gz | Data\dwa\dwa_y_FliesslaengerformBuehler_MachineCycleNo_pw.txt | Data\ddd\ddd_y_TIMESTAMP_FROM_DWA.xml.gz | False
or2509-027 | 221 | lost | 2025-09-11 | no optimization | 280 | 0.2 | 380 | 0.3 |  | 2.5 | 546.1831 | 2.3 | 626.1831 | 689 | 0.5 | 400 | 400 | 0.07 | 700 | 0.11 | 16 | 20 | 190 | 180 | 700 | 210 | 190 | 150 | 150 | 160 | 160 | 120 | 60 | 0.0755 | Parametric study | Air | F | 230 AlSi12(Fe) | 11.42 | 0.744 | 0.0355 | 0.315 | 0.0235 | 0.0203 | 0.0134 | 0.0338 | 0.0244 | Data\CavitySensors\Sensordata_single_export | 250911 | 49 | Data\ddm\ddm_y_FliesslaengerformBuehler_MachineCycleNo_pw.xml.gz | Data\dwa\dwa_y_FliesslaengerformBuehler_MachineCycleNo_pw.txt | Data\ddd\ddd_y_TIMESTAMP_FROM_DWA.xml.gz | False
or2509-028 | 225 | 225 | 2025-09-11 | no optimization | 160 | 0.4 | 380 | 0.5 |  | 3.5 | 566.1831 | 1.4 | 606.1831 | 699 | 0.75 | 400 | 500 | 0.09 | 700 | 0.13 | 4 | 50 | 190 | 180 | 700 | 210 | 190 | 150 | 150 | 160 | 160 | 120 | 60 | 0.0755 | Parametric study | Air | F | 230 AlSi12(Fe) | 11.42 | 0.744 | 0.0355 | 0.315 | 0.0235 | 0.0203 | 0.0134 | 0.0338 | 0.0244 | Data\CavitySensors\Sensordata_single_export | 250911 | 53 | Data\ddm\ddm_y_FliesslaengerformBuehler_MachineCycleNo_pw.xml.gz | Data\dwa\dwa_y_FliesslaengerformBuehler_MachineCycleNo_pw.txt | Data\ddd\ddd_y_TIMESTAMP_FROM_DWA.xml.gz | False
or2509-028 | 226 | 226 | 2025-09-11 | no optimization | 160 | 0.4 | 380 | 0.5 |  | 3.5 | 566.1831 | 1.4 | 606.1831 | 699 | 0.75 | 400 | 500 | 0.09 | 700 | 0.13 | 4 | 50 | 190 | 180 | 700 | 210 | 190 | 150 | 150 | 160 | 160 | 120 | 60 | 0.0755 | Parametric study | Air | F | 230 AlSi12(Fe) | 11.42 | 0.744 | 0.0355 | 0.315 | 0.0235 | 0.0203 | 0.0134 | 0.0338 | 0.0244 | Data\CavitySensors\Sensordata_single_export | 250911 | 54 | Data\ddm\ddm_y_FliesslaengerformBuehler_MachineCycleNo_pw.xml.gz | Data\dwa\dwa_y_FliesslaengerformBuehler_MachineCycleNo_pw.txt | Data\ddd\ddd_y_TIMESTAMP_FROM_DWA.xml.gz | False
or2509-028 | 227 | lost | 2025-09-11 | no optimization | 160 | 0.4 | 380 | 0.5 |  | 3.5 | 566.1831 | 1.4 | 606.1831 | 699 | 0.75 | 400 | 500 | 0.09 | 700 | 0.13 | 4 | 50 | 190 | 180 | 700 | 210 | 190 | 150 | 150 | 160 | 160 | 120 | 60 | 0.0755 | Parametric study | Air | F | 230 AlSi12(Fe) | 11.42 | 0.744 | 0.0355 | 0.315 | 0.0235 | 0.0203 | 0.0134 | 0.0338 | 0.0244 | Data\CavitySensors\Sensordata_single_export | 250911 | 55 | Data\ddm\ddm_y_FliesslaengerformBuehler_MachineCycleNo_pw.xml.gz | Data\dwa\dwa_y_FliesslaengerformBuehler_MachineCycleNo_pw.txt | Data\ddd\ddd_y_TIMESTAMP_FROM_DWA.xml.gz | False
or2509-029 | 233 | 233 | 2025-09-11 | Buehler any |  |  |  |  | 0.2537 | 4 | 566.1831 | 3.1 | 666.1831 | 689 | 1.5 | 400 | 500 | 0.07 | 800 | 0.17 | 4 | 500 | 190 | 180 | 700 | 210 | 190 | 150 | 150 | 160 | 160 | 120 | 60 | 0.0755 | Parametric study | Air | F | 230 AlSi12(Fe) | 11.42 | 0.744 | 0.0355 | 0.315 | 0.0235 | 0.0203 | 0.0134 | 0.0338 | 0.0244 | Data\CavitySensors\Sensordata_single_export | 250911 | 61 | Data\ddm\ddm_y_FliesslaengerformBuehler_MachineCycleNo_pw.xml.gz | Data\dwa\dwa_y_FliesslaengerformBuehler_MachineCycleNo_pw.txt | Data\ddd\ddd_y_TIMESTAMP_FROM_DWA.xml.gz | False
or2509-029 | 234 | 234 | 2025-09-11 | Buehler any |  |  |  |  | 0.2537 | 4 | 566.1831 | 3.1 | 666.1831 | 689 | 1.5 | 400 | 500 | 0.07 | 800 | 0.17 | 4 | 500 | 190 | 180 | 700 | 210 | 190 | 150 | 150 | 160 | 160 | 120 | 60 | 0.0755 | Parametric study | Air | F | 230 AlSi12(Fe) | 11.42 | 0.744 | 0.0355 | 0.315 | 0.0235 | 0.0203 | 0.0134 | 0.0338 | 0.0244 | Data\CavitySensors\Sensordata_single_export | 250911 | 62 | Data\ddm\ddm_y_FliesslaengerformBuehler_MachineCycleNo_pw.xml.gz | Data\dwa\dwa_y_FliesslaengerformBuehler_MachineCycleNo_pw.txt | Data\ddd\ddd_y_TIMESTAMP_FROM_DWA.xml.gz | False
or2509-029 | 235 | 235 | 2025-09-11 | Buehler any |  |  |  |  | 0.2537 | 4 | 566.1831 | 3.1 | 666.1831 | 689 | 1.5 | 400 | 500 | 0.07 | 800 | 0.17 | 4 | 500 | 190 | 180 | 700 | 210 | 190 | 150 | 150 | 160 | 160 | 120 | 60 | 0.0755 | Parametric study | Air | F | 230 AlSi12(Fe) | 11.42 | 0.744 | 0.0355 | 0.315 | 0.0235 | 0.0203 | 0.0134 | 0.0338 | 0.0244 | Data\CavitySensors\Sensordata_single_export | 250911 | 63 | Data\ddm\ddm_y_FliesslaengerformBuehler_MachineCycleNo_pw.xml.gz | Data\dwa\dwa_y_FliesslaengerformBuehler_MachineCycleNo_pw.txt | Data\ddd\ddd_y_TIMESTAMP_FROM_DWA.xml.gz | False
or2509-030 | 238 | 238 | 2025-09-11 | Buehler any |  |  |  |  | 0.5708 | 3 | 586.1831 | 1.1 | 666.1831 | 709 | 1.25 | 200 | 200 | 0.07 | 200 | 0.17 | 16 | 500 | 190 | 180 | 700 | 210 | 190 | 150 | 150 | 160 | 160 | 120 | 60 | 0.0755 | Parametric study | Air | F | 230 AlSi12(Fe) | 11.42 | 0.744 | 0.0355 | 0.315 | 0.0235 | 0.0203 | 0.0134 | 0.0338 | 0.0244 | Data\CavitySensors\Sensordata_single_export | 250911 | 66 | Data\ddm\ddm_y_FliesslaengerformBuehler_MachineCycleNo_pw.xml.gz | Data\dwa\dwa_y_FliesslaengerformBuehler_MachineCycleNo_pw.txt | Data\ddd\ddd_y_TIMESTAMP_FROM_DWA.xml.gz | False
or2509-030 | 239 | 239 | 2025-09-11 | Buehler any |  |  |  |  | 0.5708 | 3 | 586.1831 | 1.1 | 666.1831 | 709 | 1.25 | 200 | 200 | 0.07 | 200 | 0.17 | 16 | 500 | 190 | 180 | 700 | 210 | 190 | 150 | 150 | 160 | 160 | 120 | 60 | 0.0755 | Parametric study | Air | F | 230 AlSi12(Fe) | 11.42 | 0.744 | 0.0355 | 0.315 | 0.0235 | 0.0203 | 0.0134 | 0.0338 | 0.0244 | Data\CavitySensors\Sensordata_single_export | 250911 | 67 | Data\ddm\ddm_y_FliesslaengerformBuehler_MachineCycleNo_pw.xml.gz | Data\dwa\dwa_y_FliesslaengerformBuehler_MachineCycleNo_pw.txt | Data\ddd\ddd_y_TIMESTAMP_FROM_DWA.xml.gz | False
or2509-030 | 240 | 240 | 2025-09-11 | Buehler any |  |  |  |  | 0.5708 | 3 | 586.1831 | 1.1 | 666.1831 | 709 | 1.25 | 200 | 200 | 0.07 | 200 | 0.17 | 16 | 500 | 190 | 180 | 700 | 210 | 190 | 150 | 150 | 160 | 160 | 120 | 60 | 0.0755 | Parametric study | Air | F | 230 AlSi12(Fe) | 11.42 | 0.744 | 0.0355 | 0.315 | 0.0235 | 0.0203 | 0.0134 | 0.0338 | 0.0244 | Data\CavitySensors\Sensordata_single_export | 250911 | 68 | Data\ddm\ddm_y_FliesslaengerformBuehler_MachineCycleNo_pw.xml.gz | Data\dwa\dwa_y_FliesslaengerformBuehler_MachineCycleNo_pw.txt | Data\ddd\ddd_y_TIMESTAMP_FROM_DWA.xml.gz | False
or2509-031 | 243 | 243 | 2025-09-11 | Buehler any |  |  |  |  | 0.444 | 2 | 486.1831 | 1.8 | 566.1831 | 679 | 1.5 | 400 | 400 | 0.07 | 600 | 0.15 | 16 | 500 | 190 | 180 | 700 | 210 | 190 | 150 | 150 | 160 | 160 | 120 | 60 | 0.0755 | Parametric study | Air | F | 230 AlSi12(Fe) | 11.42 | 0.744 | 0.0355 | 0.315 | 0.0235 | 0.0203 | 0.0134 | 0.0338 | 0.0244 | Data\CavitySensors\Sensordata_single_export | 250911 | 71 | Data\ddm\ddm_y_FliesslaengerformBuehler_MachineCycleNo_pw.xml.gz | Data\dwa\dwa_y_FliesslaengerformBuehler_MachineCycleNo_pw.txt | Data\ddd\ddd_y_TIMESTAMP_FROM_DWA.xml.gz | False
or2509-031 | 244 | 244 | 2025-09-11 | Buehler any |  |  |  |  | 0.444 | 2 | 486.1831 | 1.8 | 566.1831 | 679 | 1.5 | 400 | 400 | 0.07 | 600 | 0.15 | 16 | 500 | 190 | 180 | 700 | 210 | 190 | 150 | 150 | 160 | 160 | 120 | 60 | 0.0755 | Parametric study | Air | F | 230 AlSi12(Fe) | 11.42 | 0.744 | 0.0355 | 0.315 | 0.0235 | 0.0203 | 0.0134 | 0.0338 | 0.0244 | Data\CavitySensors\Sensordata_single_export | 250911 | 72 | Data\ddm\ddm_y_FliesslaengerformBuehler_MachineCycleNo_pw.xml.gz | Data\dwa\dwa_y_FliesslaengerformBuehler_MachineCycleNo_pw.txt | Data\ddd\ddd_y_TIMESTAMP_FROM_DWA.xml.gz | False
or2509-031 | 245 | 245 | 2025-09-11 | Buehler any |  |  |  |  | 0.444 | 2 | 486.1831 | 1.8 | 566.1831 | 679 | 1.5 | 400 | 400 | 0.07 | 600 | 0.15 | 16 | 500 | 190 | 180 | 700 | 210 | 190 | 150 | 150 | 160 | 160 | 120 | 60 | 0.0755 | Parametric study | Air | F | 230 AlSi12(Fe) | 11.42 | 0.744 | 0.0355 | 0.315 | 0.0235 | 0.0203 | 0.0134 | 0.0338 | 0.0244 | Data\CavitySensors\Sensordata_single_export | 250911 | 73 | Data\ddm\ddm_y_FliesslaengerformBuehler_MachineCycleNo_pw.xml.gz | Data\dwa\dwa_y_FliesslaengerformBuehler_MachineCycleNo_pw.txt | Data\ddd\ddd_y_TIMESTAMP_FROM_DWA.xml.gz | False
or2509-032 | 247 | 247 | 2025-09-11 | Buehler any |  |  |  |  | 0.5074 | 2.5 | 526.1831 | 1.3 | 606.1831 | 699 | 0.75 | 200 | 200 | 0.09 | 300 | 0.15 | 16 | 500 | 190 | 180 | 700 | 210 | 190 | 150 | 150 | 160 | 160 | 120 | 60 | 0.0755 | Parametric study | Air | F | 230 AlSi12(Fe) | 11.42 | 0.744 | 0.0355 | 0.315 | 0.0235 | 0.0203 | 0.0134 | 0.0338 | 0.0244 | Data\CavitySensors\Sensordata_single_export | 250911 | 75 | Data\ddm\ddm_y_FliesslaengerformBuehler_MachineCycleNo_pw.xml.gz | Data\dwa\dwa_y_FliesslaengerformBuehler_MachineCycleNo_pw.txt | Data\ddd\ddd_y_TIMESTAMP_FROM_DWA.xml.gz | False
or2509-032 | 248 | 248 | 2025-09-11 | Buehler any |  |  |  |  | 0.5074 | 2.5 | 526.1831 | 1.3 | 606.1831 | 699 | 0.75 | 200 | 200 | 0.09 | 300 | 0.15 | 16 | 500 | 190 | 180 | 700 | 210 | 190 | 150 | 150 | 160 | 160 | 120 | 60 | 0.0755 | Parametric study | Air | F | 230 AlSi12(Fe) | 11.42 | 0.744 | 0.0355 | 0.315 | 0.0235 | 0.0203 | 0.0134 | 0.0338 | 0.0244 | Data\CavitySensors\Sensordata_single_export | 250911 | 76 | Data\ddm\ddm_y_FliesslaengerformBuehler_MachineCycleNo_pw.xml.gz | Data\dwa\dwa_y_FliesslaengerformBuehler_MachineCycleNo_pw.txt | Data\ddd\ddd_y_TIMESTAMP_FROM_DWA.xml.gz | False
or2509-032 | 249 | 249 | 2025-09-11 | Buehler any |  |  |  |  | 0.5074 | 2.5 | 526.1831 | 1.3 | 606.1831 | 699 | 0.75 | 200 | 200 | 0.09 | 300 | 0.15 | 16 | 500 | 190 | 180 | 700 | 210 | 190 | 150 | 150 | 160 | 160 | 120 | 60 | 0.0755 | Parametric study | Air | F | 230 AlSi12(Fe) | 11.42 | 0.744 | 0.0355 | 0.315 | 0.0235 | 0.0203 | 0.0134 | 0.0338 | 0.0244 | Data\CavitySensors\Sensordata_single_export | 250911 | 77 | Data\ddm\ddm_y_FliesslaengerformBuehler_MachineCycleNo_pw.xml.gz | Data\dwa\dwa_y_FliesslaengerformBuehler_MachineCycleNo_pw.txt | Data\ddd\ddd_y_TIMESTAMP_FROM_DWA.xml.gz | False
or2509-033 | 259 | 259 | 2025-09-12 | Nogowizin | [5 empty] | 2 | 466.1831 | 1.7 | 546.1831 | 689 | 1.25 | 400 | 400 | 0.1 | 700 | 0.14 | 16 | 200 | 130 | 180 | 720 | 150 | 130 | 90 | 90 | 160 | 160 | 120 | 60 | 0.0795 | Parametric study | Air | F | 230 AlSi12(Fe) | 11.37 | 0.773 | 0.036 | 0.327 | 0.0222 | 0.0222 | 0.0135 | 0.0342 | 0.0239 | Data\CavitySensors\Sensordata_single_export | 250912 | 10 | Data\ddm\ddm_y_FliesslaengerformBuehler_MachineCycleNo_pw.xml.gz | Data\dwa\dwa_y_FliesslaengerformBuehler_MachineCycleNo_pw.txt | Data\ddd\ddd_y_TIMESTAMP_FROM_DWA.xml.gz | False
or2509-033 | 260 | 260 | 2025-09-12 | Nogowizin | [5 empty] | 2 | 466.1831 | 1.7 | 546.1831 | 689 | 1.25 | 400 | 400 | 0.1 | 700 | 0.14 | 16 | 200 | 130 | 180 | 720 | 150 | 130 | 90 | 90 | 160 | 160 | 120 | 60 | 0.0795 | Parametric study | Air | F | 230 AlSi12(Fe) | 11.37 | 0.773 | 0.036 | 0.327 | 0.0222 | 0.0222 | 0.0135 | 0.0342 | 0.0239 | Data\CavitySensors\Sensordata_single_export | 250912 | 11 | Data\ddm\ddm_y_FliesslaengerformBuehler_MachineCycleNo_pw.xml.gz | Data\dwa\dwa_y_FliesslaengerformBuehler_MachineCycleNo_pw.txt | Data\ddd\ddd_y_TIMESTAMP_FROM_DWA.xml.gz | False
or2509-033 | 261 | 261 | 2025-09-12 | Nogowizin | [5 empty] | 2 | 466.1831 | 1.7 | 546.1831 | 689 | 1.25 | 400 | 400 | 0.1 | 700 | 0.14 | 16 | 200 | 130 | 180 | 720 | 150 | 130 | 90 | 90 | 160 | 160 | 120 | 60 | 0.0795 | Parametric study | Air | F | 230 AlSi12(Fe) | 11.37 | 0.773 | 0.036 | 0.327 | 0.0222 | 0.0222 | 0.0135 | 0.0342 | 0.0239 | Data\CavitySensors\Sensordata_single_export | 250912 | 12 | Data\ddm\ddm_y_FliesslaengerformBuehler_MachineCycleNo_pw.xml.gz | Data\dwa\dwa_y_FliesslaengerformBuehler_MachineCycleNo_pw.txt | Data\ddd\ddd_y_TIMESTAMP_FROM_DWA.xml.gz | False
or2509-034 | 267 | 267 | 2025-09-12 | Nogowizin | [5 empty] | 2 | 466 | 1.7 | 546.1831 | 689 | 1.25 | 400 | 400 | 0.1 | 700 | 0.14 | 4 | 10 | 130 | 180 | 720 | 150 | 130 | 90 | 90 | 160 | 160 | 120 | 60 | 0.0795 | Parametric study | Air | F | 230 AlSi12(Fe) | 11.37 | 0.773 | 0.036 | 0.327 | 0.0222 | 0.0222 | 0.0135 | 0.0342 | 0.0239 | Data\CavitySensors\Sensordata_single_export | 250912 | 18 | Data\ddm\ddm_y_FliesslaengerformBuehler_MachineCycleNo_pw.xml.gz | Data\dwa\dwa_y_FliesslaengerformBuehler_MachineCycleNo_pw.txt | Data\ddd\ddd_y_TIMESTAMP_FROM_DWA.xml.gz | True
or2509-034 | 268 | 268 | 2025-09-12 | Nogowizin | [5 empty] | 2 | 466 | 1.7 | 546.1831 | 689 | 1.25 | 400 | 400 | 0.1 | 700 | 0.14 | 4 | 10 | 130 | 180 | 720 | 150 | 130 | 90 | 90 | 160 | 160 | 120 | 60 | 0.0795 | Parametric study | Air | F | 230 AlSi12(Fe) | 11.37 | 0.773 | 0.036 | 0.327 | 0.0222 | 0.0222 | 0.0135 | 0.0342 | 0.0239 | Data\CavitySensors\Sensordata_single_export | 250912 | 19 | Data\ddm\ddm_y_FliesslaengerformBuehler_MachineCycleNo_pw.xml.gz | Data\dwa\dwa_y_FliesslaengerformBuehler_MachineCycleNo_pw.txt | Data\ddd\ddd_y_TIMESTAMP_FROM_DWA.xml.gz | True
or2509-034 | 269 | 269 | 2025-09-12 | Nogowizin | [5 empty] | 2 | 466 | 1.7 | 546.1831 | 689 | 1.25 | 400 | 400 | 0.1 | 700 | 0.14 | 4 | 10 | 130 | 180 | 720 | 150 | 130 | 90 | 90 | 160 | 160 | 120 | 60 | 0.0795 | Parametric study | Air | F | 230 AlSi12(Fe) | 11.37 | 0.773 | 0.036 | 0.327 | 0.0222 | 0.0222 | 0.0135 | 0.0342 | 0.0239 | Data\CavitySensors\Sensordata_single_export | 250912 | 20 | Data\ddm\ddm_y_FliesslaengerformBuehler_MachineCycleNo_pw.xml.gz | Data\dwa\dwa_y_FliesslaengerformBuehler_MachineCycleNo_pw.txt | Data\ddd\ddd_y_TIMESTAMP_FROM_DWA.xml.gz | True
or2509-035 | 277 | 277 | 2025-09-12 | no optimization | 160 | 0.3 | 320 | 0.6 |  | 2.5 | 566.1831 | 1.9 | 646.1831 | 679 | 1 | 400 | 400 | 0.07 | 400 | 0.17 | 16 | 500 | 130 | 180 | 720 | 150 | 130 | 90 | 90 | 160 | 160 | 120 | 60 | 0.0795 | Parametric study | Air | F | 230 AlSi12(Fe) | 11.37 | 0.773 | 0.036 | 0.327 | 0.0222 | 0.0222 | 0.0135 | 0.0342 | 0.0239 | Data\CavitySensors\Sensordata_single_export | 250912 | 28 | Data\ddm\ddm_y_FliesslaengerformBuehler_MachineCycleNo_pw.xml.gz | Data\dwa\dwa_y_FliesslaengerformBuehler_MachineCycleNo_pw.txt | Data\ddd\ddd_y_TIMESTAMP_FROM_DWA.xml.gz | False
or2509-035 | 278 | 278 | 2025-09-12 | no optimization | 160 | 0.3 | 320 | 0.6 |  | 2.5 | 566.1831 | 1.9 | 646.1831 | 679 | 1 | 400 | 400 | 0.07 | 400 | 0.17 | 16 | 500 | 130 | 180 | 720 | 150 | 130 | 90 | 90 | 160 | 160 | 120 | 60 | 0.0795 | Parametric study | Air | F | 230 AlSi12(Fe) | 11.37 | 0.773 | 0.036 | 0.327 | 0.0222 | 0.0222 | 0.0135 | 0.0342 | 0.0239 | Data\CavitySensors\Sensordata_single_export | 250912 | 29 | Data\ddm\ddm_y_FliesslaengerformBuehler_MachineCycleNo_pw.xml.gz | Data\dwa\dwa_y_FliesslaengerformBuehler_MachineCycleNo_pw.txt | Data\ddd\ddd_y_TIMESTAMP_FROM_DWA.xml.gz | False
or2509-035 | 279 | 279 | 2025-09-12 | no optimization | 160 | 0.3 | 320 | 0.6 |  | 2.5 | 566.1831 | 1.9 | 646.1831 | 679 | 1 | 400 | 400 | 0.07 | 400 | 0.17 | 16 | 500 | 130 | 180 | 720 | 150 | 130 | 90 | 90 | 160 | 160 | 120 | 60 | 0.0795 | Parametric study | Air | F | 230 AlSi12(Fe) | 11.37 | 0.773 | 0.036 | 0.327 | 0.0222 | 0.0222 | 0.0135 | 0.0342 | 0.0239 | Data\CavitySensors\Sensordata_single_export | 250912 | 30 | Data\ddm\ddm_y_FliesslaengerformBuehler_MachineCycleNo_pw.xml.gz | Data\dwa\dwa_y_FliesslaengerformBuehler_MachineCycleNo_pw.txt | Data\ddd\ddd_y_TIMESTAMP_FROM_DWA.xml.gz | False
or2509-036 | 283 | 283 | 2025-09-12 | no optimization | 140 | 0.3 | 400 | 0.9 |  | 3.5 | 546.1831 | 1.2 | 586.1831 | 709 | 1.25 | 300 | 300 | 0.07 | 500 | 0.11 | 8 | 500 | 130 | 180 | 720 | 150 | 130 | 90 | 90 | 160 | 160 | 120 | 60 | 0.0795 | Parametric study | Air | F | 230 AlSi12(Fe) | 11.37 | 0.773 | 0.036 | 0.327 | 0.0222 | 0.0222 | 0.0135 | 0.0342 | 0.0239 | Data\CavitySensors\Sensordata_single_export | 250912 | 34 | Data\ddm\ddm_y_FliesslaengerformBuehler_MachineCycleNo_pw.xml.gz | Data\dwa\dwa_y_FliesslaengerformBuehler_MachineCycleNo_pw.txt | Data\ddd\ddd_y_TIMESTAMP_FROM_DWA.xml.gz | False
or2509-036 | 284 | 284 | 2025-09-12 | no optimization | 140 | 0.3 | 400 | 0.9 |  | 3.5 | 546.1831 | 1.2 | 586.1831 | 709 | 1.25 | 300 | 300 | 0.07 | 500 | 0.11 | 8 | 500 | 130 | 180 | 720 | 150 | 130 | 90 | 90 | 160 | 160 | 120 | 60 | 0.0795 | Parametric study | Air | F | 230 AlSi12(Fe) | 11.37 | 0.773 | 0.036 | 0.327 | 0.0222 | 0.0222 | 0.0135 | 0.0342 | 0.0239 | Data\CavitySensors\Sensordata_single_export | 250912 | 35 | Data\ddm\ddm_y_FliesslaengerformBuehler_MachineCycleNo_pw.xml.gz | Data\dwa\dwa_y_FliesslaengerformBuehler_MachineCycleNo_pw.txt | Data\ddd\ddd_y_TIMESTAMP_FROM_DWA.xml.gz | False
or2509-036 | 285 | 285 | 2025-09-12 | no optimization | 140 | 0.3 | 400 | 0.9 |  | 3.5 | 546.1831 | 1.2 | 586.1831 | 709 | 1.25 | 300 | 300 | 0.07 | 500 | 0.11 | 8 | 500 | 130 | 180 | 720 | 150 | 130 | 90 | 90 | 160 | 160 | 120 | 60 | 0.0795 | Parametric study | Air | F | 230 AlSi12(Fe) | 11.37 | 0.773 | 0.036 | 0.327 | 0.0222 | 0.0222 | 0.0135 | 0.0342 | 0.0239 | Data\CavitySensors\Sensordata_single_export | 250912 | 36 | Data\ddm\ddm_y_FliesslaengerformBuehler_MachineCycleNo_pw.xml.gz | Data\dwa\dwa_y_FliesslaengerformBuehler_MachineCycleNo_pw.txt | Data\ddd\ddd_y_TIMESTAMP_FROM_DWA.xml.gz | False
or2509-037 | 299 | 299 | 2025-09-12 | Buehler any |  |  |  |  | 0.63 | 3 | 566.1831 | 1 | 666.1831 | 699 | 0.75 | 400 | 400 | 0.05 | 400 | 0.09 | 16 | 200 | 130 | 150 | 700 | 150 | 130 | 90 | 90 | 130 | 130 | 90 | 60 | 0.0795 | Parametric study | Air | F | 230 AlSi12(Fe) | 11.37 | 0.773 | 0.036 | 0.327 | 0.0222 | 0.0222 | 0.0135 | 0.0342 | 0.0239 | Data\CavitySensors\Sensordata_single_export | 250912 | 50 | Data\ddm\ddm_y_FliesslaengerformBuehler_MachineCycleNo_pw.xml.gz | Data\dwa\dwa_y_FliesslaengerformBuehler_MachineCycleNo_pw.txt | Data\ddd\ddd_y_TIMESTAMP_FROM_DWA.xml.gz | False
or2509-037 | 300 | 300 | 2025-09-12 | Buehler any |  |  |  |  | 0.63 | 3 | 566.1831 | 1 | 666.1831 | 699 | 0.75 | 400 | 400 | 0.05 | 400 | 0.09 | 16 | 200 | 130 | 150 | 700 | 150 | 130 | 90 | 90 | 130 | 130 | 90 | 60 | 0.0795 | Parametric study | Air | F | 230 AlSi12(Fe) | 11.37 | 0.773 | 0.036 | 0.327 | 0.0222 | 0.0222 | 0.0135 | 0.0342 | 0.0239 | Data\CavitySensors\Sensordata_single_export | 250912 | 51 | Data\ddm\ddm_y_FliesslaengerformBuehler_MachineCycleNo_pw.xml.gz | Data\dwa\dwa_y_FliesslaengerformBuehler_MachineCycleNo_pw.txt | Data\ddd\ddd_y_TIMESTAMP_FROM_DWA.xml.gz | False
or2509-037 | 301 | lost | 2025-09-12 | Buehler any |  |  |  |  | 0.63 | 3 | 566.1831 | 1 | 666.1831 | 699 | 0.75 | 400 | 400 | 0.05 | 400 | 0.09 | 16 | 200 | 130 | 150 | 700 | 150 | 130 | 90 | 90 | 130 | 130 | 90 | 60 | 0.0795 | Parametric study | Air | F | 230 AlSi12(Fe) | 11.37 | 0.773 | 0.036 | 0.327 | 0.0222 | 0.0222 | 0.0135 | 0.0342 | 0.0239 | Data\CavitySensors\Sensordata_single_export | 250912 | 52 | Data\ddm\ddm_y_FliesslaengerformBuehler_MachineCycleNo_pw.xml.gz | Data\dwa\dwa_y_FliesslaengerformBuehler_MachineCycleNo_pw.txt | Data\ddd\ddd_y_TIMESTAMP_FROM_DWA.xml.gz | False
or2509-038 | 305 | 305 | 2025-09-12 | Nogowizin | [5 empty] | 4 | 566.1831 | 3.7 | 646.1831 | 699 | 1.25 | 200 | 400 | 0.06 | 500 | 0.08 | 8 | 200 | 130 | 150 | 700 | 150 | 130 | 90 | 90 | 130 | 130 | 90 | 60 | 0.0795 | Parametric study | Air | F | 230 AlSi12(Fe) | 11.37 | 0.773 | 0.036 | 0.327 | 0.0222 | 0.0222 | 0.0135 | 0.0342 | 0.0239 | Data\CavitySensors\Sensordata_single_export | 250912 | 56 | Data\ddm\ddm_y_FliesslaengerformBuehler_MachineCycleNo_pw.xml.gz | Data\dwa\dwa_y_FliesslaengerformBuehler_MachineCycleNo_pw.txt | Data\ddd\ddd_y_TIMESTAMP_FROM_DWA.xml.gz | False
or2509-038 | 306 | 306 | 2025-09-12 | Nogowizin | [5 empty] | 4 | 566.1831 | 3.7 | 646.1831 | 699 | 1.25 | 200 | 400 | 0.06 | 500 | 0.08 | 8 | 200 | 130 | 150 | 700 | 150 | 130 | 90 | 90 | 130 | 130 | 90 | 60 | 0.0795 | Parametric study | Air | F | 230 AlSi12(Fe) | 11.37 | 0.773 | 0.036 | 0.327 | 0.0222 | 0.0222 | 0.0135 | 0.0342 | 0.0239 | Data\CavitySensors\Sensordata_single_export | 250912 | 57 | Data\ddm\ddm_y_FliesslaengerformBuehler_MachineCycleNo_pw.xml.gz | Data\dwa\dwa_y_FliesslaengerformBuehler_MachineCycleNo_pw.txt | Data\ddd\ddd_y_TIMESTAMP_FROM_DWA.xml.gz | False
or2509-038 | 307 | 307 | 2025-09-12 | Nogowizin | [5 empty] | 4 | 566.1831 | 3.7 | 646.1831 | 699 | 1.25 | 200 | 400 | 0.06 | 500 | 0.08 | 8 | 200 | 130 | 150 | 700 | 150 | 130 | 90 | 90 | 130 | 130 | 90 | 60 | 0.0795 | Parametric study | Air | F | 230 AlSi12(Fe) | 11.37 | 0.773 | 0.036 | 0.327 | 0.0222 | 0.0222 | 0.0135 | 0.0342 | 0.0239 | Data\CavitySensors\Sensordata_single_export | 250912 | 58 | Data\ddm\ddm_y_FliesslaengerformBuehler_MachineCycleNo_pw.xml.gz | Data\dwa\dwa_y_FliesslaengerformBuehler_MachineCycleNo_pw.txt | Data\ddd\ddd_y_TIMESTAMP_FROM_DWA.xml.gz | False
or2509-039 | 310 | 310 | 2025-09-12 | Nogowizin | [5 empty] | 2.5 | 586.1831 | 1 | 666.1831 | 689 | 1.5 | 300 | 400 | 0.09 | 600 | 0.19 | 16 | 100 | 130 | 150 | 700 | 150 | 130 | 90 | 90 | 130 | 130 | 90 | 60 | 0.0795 | Parametric study | Air | F | 230 AlSi12(Fe) | 11.37 | 0.773 | 0.036 | 0.327 | 0.0222 | 0.0222 | 0.0135 | 0.0342 | 0.0239 | Data\CavitySensors\Sensordata_single_export | 250912 | 61 | Data\ddm\ddm_y_FliesslaengerformBuehler_MachineCycleNo_pw.xml.gz | Data\dwa\dwa_y_FliesslaengerformBuehler_MachineCycleNo_pw.txt | Data\ddd\ddd_y_TIMESTAMP_FROM_DWA.xml.gz | False
or2509-039 | 311 | 311 | 2025-09-12 | Nogowizin | [5 empty] | 2.5 | 586.1831 | 1 | 666.1831 | 689 | 1.5 | 300 | 400 | 0.09 | 600 | 0.19 | 16 | 100 | 130 | 150 | 700 | 150 | 130 | 90 | 90 | 130 | 130 | 90 | 60 | 0.0795 | Parametric study | Air | F | 230 AlSi12(Fe) | 11.37 | 0.773 | 0.036 | 0.327 | 0.0222 | 0.0222 | 0.0135 | 0.0342 | 0.0239 | Data\CavitySensors\Sensordata_single_export | 250912 | 62 | Data\ddm\ddm_y_FliesslaengerformBuehler_MachineCycleNo_pw.xml.gz | Data\dwa\dwa_y_FliesslaengerformBuehler_MachineCycleNo_pw.txt | Data\ddd\ddd_y_TIMESTAMP_FROM_DWA.xml.gz | False
or2509-039 | 312 | 312 | 2025-09-12 | Nogowizin | [5 empty] | 2.5 | 586.1831 | 1 | 666.1831 | 689 | 1.5 | 300 | 400 | 0.09 | 600 | 0.19 | 16 | 100 | 130 | 150 | 700 | 150 | 130 | 90 | 90 | 130 | 130 | 90 | 60 | 0.0795 | Parametric study | Air | F | 230 AlSi12(Fe) | 11.37 | 0.773 | 0.036 | 0.327 | 0.0222 | 0.0222 | 0.0135 | 0.0342 | 0.0239 | Data\CavitySensors\Sensordata_single_export | 250912 | 63 | Data\ddm\ddm_y_FliesslaengerformBuehler_MachineCycleNo_pw.xml.gz | Data\dwa\dwa_y_FliesslaengerformBuehler_MachineCycleNo_pw.txt | Data\ddd\ddd_y_TIMESTAMP_FROM_DWA.xml.gz | False
or2509-040 | 315 | 315 | 2025-09-12 | Nogowizin | [5 empty] | 2 | 466.1831 | 1.4 | 546.1831 | 699 | 1.5 | 200 | 400 | 0.05 | 600 | 0.15 | 16 | 20 | 130 | 150 | 700 | 150 | 130 | 90 | 90 | 130 | 130 | 90 | 60 | 0.0795 | Parametric study | Air | F | 230 AlSi12(Fe) | 11.37 | 0.773 | 0.036 | 0.327 | 0.0222 | 0.0222 | 0.0135 | 0.0342 | 0.0239 | Data\CavitySensors\Sensordata_single_export | 250912 | 66 | Data\ddm\ddm_y_FliesslaengerformBuehler_MachineCycleNo_pw.xml.gz | Data\dwa\dwa_y_FliesslaengerformBuehler_MachineCycleNo_pw.txt | Data\ddd\ddd_y_TIMESTAMP_FROM_DWA.xml.gz | False
or2509-040 | 316 | 316 | 2025-09-12 | Nogowizin | [5 empty] | 2 | 466.1831 | 1.4 | 546.1831 | 699 | 1.5 | 200 | 400 | 0.05 | 600 | 0.15 | 16 | 20 | 130 | 150 | 700 | 150 | 130 | 90 | 90 | 130 | 130 | 90 | 60 | 0.0795 | Parametric study | Air | F | 230 AlSi12(Fe) | 11.37 | 0.773 | 0.036 | 0.327 | 0.0222 | 0.0222 | 0.0135 | 0.0342 | 0.0239 | Data\CavitySensors\Sensordata_single_export | 250912 | 67 | Data\ddm\ddm_y_FliesslaengerformBuehler_MachineCycleNo_pw.xml.gz | Data\dwa\dwa_y_FliesslaengerformBuehler_MachineCycleNo_pw.txt | Data\ddd\ddd_y_TIMESTAMP_FROM_DWA.xml.gz | False
or2509-040 | 317 | 317 | 2025-09-12 | Nogowizin | [5 empty] | 2 | 466.1831 | 1.4 | 546.1831 | 699 | 1.5 | 200 | 400 | 0.05 | 600 | 0.15 | 16 | 20 | 130 | 150 | 700 | 150 | 130 | 90 | 90 | 130 | 130 | 90 | 60 | 0.0795 | Parametric study | Air | F | 230 AlSi12(Fe) | 11.37 | 0.773 | 0.036 | 0.327 | 0.0222 | 0.0222 | 0.0135 | 0.0342 | 0.0239 | Data\CavitySensors\Sensordata_single_export | 250912 | 68 | Data\ddm\ddm_y_FliesslaengerformBuehler_MachineCycleNo_pw.xml.gz | Data\dwa\dwa_y_FliesslaengerformBuehler_MachineCycleNo_pw.txt | Data\ddd\ddd_y_TIMESTAMP_FROM_DWA.xml.gz | False
or2509-041 | 320 | 320 | 2025-09-12 | Buehler any |  |  |  |  | 0.25 | 3 | 586.1831 | 2.5 | 626.1831 | 689 | 0.5 | 300 | 500 | 0.1 | 800 | 0.16 | 16 | 200 | 130 | 150 | 700 | 150 | 130 | 90 | 90 | 130 | 130 | 90 | 60 | 0.0795 | Parametric study | Air | F | 230 AlSi12(Fe) | 11.37 | 0.773 | 0.036 | 0.327 | 0.0222 | 0.0222 | 0.0135 | 0.0342 | 0.0239 | Data\CavitySensors\Sensordata_single_export | 250912 | 71 | Data\ddm\ddm_y_FliesslaengerformBuehler_MachineCycleNo_pw.xml.gz | Data\dwa\dwa_y_FliesslaengerformBuehler_MachineCycleNo_pw.txt | Data\ddd\ddd_y_TIMESTAMP_FROM_DWA.xml.gz | False
or2509-041 | 321 | 321 | 2025-09-12 | Buehler any |  |  |  |  | 0.25 | 3 | 586.1831 | 2.5 | 626.1831 | 689 | 0.5 | 300 | 500 | 0.1 | 800 | 0.16 | 16 | 200 | 130 | 150 | 700 | 150 | 130 | 90 | 90 | 130 | 130 | 90 | 60 | 0.0795 | Parametric study | Air | F | 230 AlSi12(Fe) | 11.37 | 0.773 | 0.036 | 0.327 | 0.0222 | 0.0222 | 0.0135 | 0.0342 | 0.0239 | Data\CavitySensors\Sensordata_single_export | 250912 | 72 | Data\ddm\ddm_y_FliesslaengerformBuehler_MachineCycleNo_pw.xml.gz | Data\dwa\dwa_y_FliesslaengerformBuehler_MachineCycleNo_pw.txt | Data\ddd\ddd_y_TIMESTAMP_FROM_DWA.xml.gz | False
or2509-041 | 322 | 322 | 2025-09-12 | Buehler any |  |  |  |  | 0.25 | 3 | 586.1831 | 2.5 | 626.1831 | 689 | 0.5 | 300 | 500 | 0.1 | 800 | 0.16 | 16 | 200 | 130 | 150 | 700 | 150 | 130 | 90 | 90 | 130 | 130 | 90 | 60 | 0.0795 | Parametric study | Air | F | 230 AlSi12(Fe) | 11.37 | 0.773 | 0.036 | 0.327 | 0.0222 | 0.0222 | 0.0135 | 0.0342 | 0.0239 | Data\CavitySensors\Sensordata_single_export | 250912 | 73 | Data\ddm\ddm_y_FliesslaengerformBuehler_MachineCycleNo_pw.xml.gz | Data\dwa\dwa_y_FliesslaengerformBuehler_MachineCycleNo_pw.txt | Data\ddd\ddd_y_TIMESTAMP_FROM_DWA.xml.gz | False
or2509-042 | 326 | 326 | 2025-09-12 | no optimization | 160 | 0.5 | 380 | 0.8 |  | 2.5 | 566.1831 | 1.5 | 646.1831 | 689 | 0.75 | 200 | 200 | 0.05 | 400 | 0.13 | 16 | 100 | 130 | 150 | 700 | 150 | 130 | 90 | 90 | 130 | 130 | 90 | 60 | 0.0795 | Parametric study | Air | F | 230 AlSi12(Fe) | 11.37 | 0.773 | 0.036 | 0.327 | 0.0222 | 0.0222 | 0.0135 | 0.0342 | 0.0239 | Data\CavitySensors\Sensordata_single_export | 250912 | 77 | Data\ddm\ddm_y_FliesslaengerformBuehler_MachineCycleNo_pw.xml.gz | Data\dwa\dwa_y_FliesslaengerformBuehler_MachineCycleNo_pw.txt | Data\ddd\ddd_y_TIMESTAMP_FROM_DWA.xml.gz | False
or2509-042 | 327 | 327 | 2025-09-12 | no optimization | 160 | 0.5 | 380 | 0.8 |  | 2.5 | 566.1831 | 1.5 | 646.1831 | 689 | 0.75 | 200 | 200 | 0.05 | 400 | 0.13 | 16 | 100 | 130 | 150 | 700 | 150 | 130 | 90 | 90 | 130 | 130 | 90 | 60 | 0.0795 | Parametric study | Air | F | 230 AlSi12(Fe) | 11.37 | 0.773 | 0.036 | 0.327 | 0.0222 | 0.0222 | 0.0135 | 0.0342 | 0.0239 | Data\CavitySensors\Sensordata_single_export | 250912 | 78 | Data\ddm\ddm_y_FliesslaengerformBuehler_MachineCycleNo_pw.xml.gz | Data\dwa\dwa_y_FliesslaengerformBuehler_MachineCycleNo_pw.txt | Data\ddd\ddd_y_TIMESTAMP_FROM_DWA.xml.gz | False
or2509-042 | 328 | 328 | 2025-09-12 | no optimization | 160 | 0.5 | 380 | 0.8 |  | 2.5 | 566.1831 | 1.5 | 646.1831 | 689 | 0.75 | 200 | 200 | 0.05 | 400 | 0.13 | 16 | 100 | 130 | 150 | 700 | 150 | 130 | 90 | 90 | 130 | 130 | 90 | 60 | 0.0795 | Parametric study | Air | F | 230 AlSi12(Fe) | 11.37 | 0.773 | 0.036 | 0.327 | 0.0222 | 0.0222 | 0.0135 | 0.0342 | 0.0239 | Data\CavitySensors\Sensordata_single_export | 250912 | 79 | Data\ddm\ddm_y_FliesslaengerformBuehler_MachineCycleNo_pw.xml.gz | Data\dwa\dwa_y_FliesslaengerformBuehler_MachineCycleNo_pw.txt | Data\ddd\ddd_y_TIMESTAMP_FROM_DWA.xml.gz | False
or2509-043 | 172 | 172 | 2025-09-10 | no optimization | 220 | 0.4 | 380 | 0.8 |  | 2.5 | 486 | 1.3 | 566 | 689 | 1 | 400 | 500 | 0.1 | 500 | 0.16 | 8 | 200 | 190 | 180 | 720 | 210 | 190 | 150 | 150 | 160 | 160 | 120 | 60 | 0.0453 | Parametric study, preliminary tesile test | Air | F | 230 AlSi12(Fe) | 11.31 | 0.762 | 0.0351 | 0.33 | 0.024 | 0.022 | 0.0131 | 0.0337 | 0.0248 | Data\CavitySensors\Sensordata_single_export |  |  | Data\ddm\ddm_y_FliesslaengerformBuehler_MachineCycleNo_pw.xml.gz | Data\dwa\dwa_y_FliesslaengerformBuehler_MachineCycleNo_pw.txt | Data\ddd\ddd_y_TIMESTAMP_FROM_DWA.xml.gz | False
or2509-044 | 288 | 288 | 2025-09-12 | Buehler any |  |  |  |  | 0.32 | 3.5 | 526 | 2.9 | 626 | 689 | 1.25 | 300 | 300 | 0.03 | 600 | 0.09 | 8 | 50 | 130 | 180 | 720 | 150 | 130 | 90 | 90 | 160 | 160 | 120 | 60 | 0.0795 | Parametric study, Todo export Cavity sensor data | Air | F | 230 AlSi12(Fe) | 11.37 | 0.773 | 0.036 | 0.327 | 0.0222 | 0.0222 | 0.0135 | 0.0342 | 0.0239 | Data\CavitySensors\Sensordata_single_export | 250912 | 39 | Data\ddm\ddm_y_FliesslaengerformBuehler_MachineCycleNo_pw.xml.gz | Data\dwa\dwa_y_FliesslaengerformBuehler_MachineCycleNo_pw.txt | Data\ddd\ddd_y_TIMESTAMP_FROM_DWA.xml.gz | True
or2509-044 | 289 | 289 | 2025-09-12 | Buehler any |  |  |  |  | 0.32 | 3.5 | 526 | 2.9 | 626 | 689 | 1.25 | 300 | 300 | 0.03 | 600 | 0.09 | 8 | 50 | 130 | 180 | 720 | 150 | 130 | 90 | 90 | 160 | 160 | 120 | 60 | 0.0795 | Parametric study, Todo export Cavity sensor data | Air | F | 230 AlSi12(Fe) | 11.37 | 0.773 | 0.036 | 0.327 | 0.0222 | 0.0222 | 0.0135 | 0.0342 | 0.0239 | Data\CavitySensors\Sensordata_single_export | 250912 | 40 | Data\ddm\ddm_y_FliesslaengerformBuehler_MachineCycleNo_pw.xml.gz | Data\dwa\dwa_y_FliesslaengerformBuehler_MachineCycleNo_pw.txt | Data\ddd\ddd_y_TIMESTAMP_FROM_DWA.xml.gz | True
or2509-044 | 290 | 290 | 2025-09-12 | Buehler any |  |  |  |  | 0.32 | 3.5 | 526 | 2.9 | 626 | 689 | 1.25 | 300 | 300 | 0.03 | 600 | 0.09 | 8 | 50 | 130 | 180 | 720 | 150 | 130 | 90 | 90 | 160 | 160 | 120 | 60 | 0.0795 | Parametric study, Todo export Cavity sensor data | Air | F | 230 AlSi12(Fe) | 11.37 | 0.773 | 0.036 | 0.327 | 0.0222 | 0.0222 | 0.0135 | 0.0342 | 0.0239 | Data\CavitySensors\Sensordata_single_export | 250912 | 41 | Data\ddm\ddm_y_FliesslaengerformBuehler_MachineCycleNo_pw.xml.gz | Data\dwa\dwa_y_FliesslaengerformBuehler_MachineCycleNo_pw.txt | Data\ddd\ddd_y_TIMESTAMP_FROM_DWA.xml.gz | True
or2509-000 | 414394 | 394 | 2025-09-05 | no optimization | 160 | 0.2 | 399 | 0.3 |  | 3.3 | 540 | 0.5 | 560 | 710 | 0.5 | 300 | 300 | 0.1 | 300 | 0.1 | 3 | 1000 | 160 | 180 | 700 | 180 | 160 | 120 | 120 | 160 | 160 | 120 | 60 | nan | Baseline, thermal balance study | Air | F | 230 AlSi12(Fe) | 11.21 | 0.651 | 0.04 | 0.261 | 0.0324 | 0.0137 | 0.014 | 0.0314 | 0.0259 | Data\CavitySensors\cycle_data_414392-414423.csv | 250905 | 3 | Data\ddm\ddm_y_FliesslaengerformBuehler_MachineCycleNo_pw.xml.gz | Data\dwa\dwa_y_FliesslaengerformBuehler_MachineCycleNo_pw.txt | Data\ddd\ddd_y_TIMESTAMP_FROM_DWA.xml.gz | False
or2509-000 | 414395 | lost | 2025-09-05 | no optimization | 160 | 0.2 | 399 | 0.3 |  | 3.3 | 540 | 0.5 | 560 | 710 | 0.5 | 300 | 300 | 0.1 | 300 | 0.1 | 3 | 1000 | 160 | 180 | 700 | 180 | 160 | 120 | 120 | 160 | 160 | 120 | 60 | nan | Baseline, thermal balance study | Air | F | 230 AlSi12(Fe) | 11.21 | 0.651 | 0.04 | 0.261 | 0.0324 | 0.0137 | 0.014 | 0.0314 | 0.0259 | Data\CavitySensors\cycle_data_414392-414423.csv | 250905 | 4 | Data\ddm\ddm_y_FliesslaengerformBuehler_MachineCycleNo_pw.xml.gz | Data\dwa\dwa_y_FliesslaengerformBuehler_MachineCycleNo_pw.txt | Data\ddd\ddd_y_TIMESTAMP_FROM_DWA.xml.gz | False
or2509-000 | 414396 | 396 | 2025-09-05 | no optimization | 160 | 0.2 | 399 | 0.3 |  | 3.3 | 540 | 0.5 | 560 | 710 | 0.5 | 300 | 300 | 0.1 | 300 | 0.1 | 3 | 1000 | 160 | 180 | 700 | 180 | 160 | 120 | 120 | 160 | 160 | 120 | 60 | nan | Baseline, thermal balance study | Air | F | 230 AlSi12(Fe) | 11.21 | 0.651 | 0.04 | 0.261 | 0.0324 | 0.0137 | 0.014 | 0.0314 | 0.0259 | Data\CavitySensors\cycle_data_414392-414423.csv | 250905 | 5 | Data\ddm\ddm_y_FliesslaengerformBuehler_MachineCycleNo_pw.xml.gz | Data\dwa\dwa_y_FliesslaengerformBuehler_MachineCycleNo_pw.txt | Data\ddd\ddd_y_TIMESTAMP_FROM_DWA.xml.gz | False
or2509-000 | 414397 | 397 | 2025-09-05 | no optimization | 160 | 0.2 | 399 | 0.3 |  | 3.3 | 540 | 0.5 | 560 | 710 | 0.5 | 300 | 300 | 0.1 | 300 | 0.1 | 3 | 1000 | 160 | 180 | 700 | 180 | 160 | 120 | 120 | 160 | 160 | 120 | 60 | nan | Baseline, thermal balance study | Air | F | 230 AlSi12(Fe) | 11.21 | 0.651 | 0.04 | 0.261 | 0.0324 | 0.0137 | 0.014 | 0.0314 | 0.0259 | Data\CavitySensors\cycle_data_414392-414423.csv | 250905 | 6 | Data\ddm\ddm_y_FliesslaengerformBuehler_MachineCycleNo_pw.xml.gz | Data\dwa\dwa_y_FliesslaengerformBuehler_MachineCycleNo_pw.txt | Data\ddd\ddd_y_TIMESTAMP_FROM_DWA.xml.gz | False
or2509-000 | 414398 | 398 | 2025-09-05 | no optimization | 160 | 0.2 | 399 | 0.3 |  | 3.3 | 540 | 0.5 | 560 | 710 | 0.5 | 300 | 300 | 0.1 | 300 | 0.1 | 3 | 1000 | 160 | 180 | 700 | 180 | 160 | 120 | 120 | 160 | 160 | 120 | 60 | nan | Baseline, thermal balance study | Air | F | 230 AlSi12(Fe) | 11.21 | 0.651 | 0.04 | 0.261 | 0.0324 | 0.0137 | 0.014 | 0.0314 | 0.0259 | Data\CavitySensors\cycle_data_414392-414423.csv | 250905 | 7 | Data\ddm\ddm_y_FliesslaengerformBuehler_MachineCycleNo_pw.xml.gz | Data\dwa\dwa_y_FliesslaengerformBuehler_MachineCycleNo_pw.txt | Data\ddd\ddd_y_TIMESTAMP_FROM_DWA.xml.gz | False
or2509-000 | 414399 | 399 | 2025-09-05 | no optimization | 160 | 0.2 | 399 | 0.3 |  | 3.3 | 540 | 0.5 | 560 | 710 | 0.5 | 300 | 300 | 0.1 | 300 | 0.1 | 3 | 1000 | 160 | 180 | 700 | 180 | 160 | 120 | 120 | 160 | 160 | 120 | 60 | nan | Baseline, thermal balance study | Air | F | 230 AlSi12(Fe) | 11.21 | 0.651 | 0.04 | 0.261 | 0.0324 | 0.0137 | 0.014 | 0.0314 | 0.0259 | Data\CavitySensors\cycle_data_414392-414423.csv | 250905 | 8 | Data\ddm\ddm_y_FliesslaengerformBuehler_MachineCycleNo_pw.xml.gz | Data\dwa\dwa_y_FliesslaengerformBuehler_MachineCycleNo_pw.txt | Data\ddd\ddd_y_TIMESTAMP_FROM_DWA.xml.gz | False
or2509-000 | 414400 | 400 | 2025-09-05 | no optimization | 160 | 0.2 | 399 | 0.3 |  | 3.3 | 540 | 0.5 | 560 | 710 | 0.5 | 300 | 300 | 0.1 | 300 | 0.1 | 3 | 1000 | 160 | 180 | 700 | 180 | 160 | 120 | 120 | 160 | 160 | 120 | 60 | nan | Baseline, thermal balance study | Air | F | 230 AlSi12(Fe) | 11.21 | 0.651 | 0.04 | 0.261 | 0.0324 | 0.0137 | 0.014 | 0.0314 | 0.0259 | Data\CavitySensors\cycle_data_414392-414423.csv | 250905 | 9 | Data\ddm\ddm_y_FliesslaengerformBuehler_MachineCycleNo_pw.xml.gz | Data\dwa\dwa_y_FliesslaengerformBuehler_MachineCycleNo_pw.txt | Data\ddd\ddd_y_TIMESTAMP_FROM_DWA.xml.gz | False
or2509-000 | 414401 | lost | 2025-09-05 | no optimization | 160 | 0.2 | 399 | 0.3 |  | 3.3 | 540 | 0.5 | 560 | 710 | 0.5 | 300 | 300 | 0.1 | 300 | 0.1 | 3 | 1000 | 160 | 180 | 700 | 180 | 160 | 120 | 120 | 160 | 160 | 120 | 60 | nan | Baseline, thermal balance study | Air | F | 230 AlSi12(Fe) | 11.21 | 0.651 | 0.04 | 0.261 | 0.0324 | 0.0137 | 0.014 | 0.0314 | 0.0259 | Data\CavitySensors\cycle_data_414392-414423.csv | 250905 | 10 | Data\ddm\ddm_y_FliesslaengerformBuehler_MachineCycleNo_pw.xml.gz | Data\dwa\dwa_y_FliesslaengerformBuehler_MachineCycleNo_pw.txt | Data\ddd\ddd_y_TIMESTAMP_FROM_DWA.xml.gz | False
or2509-000 | 414402 | 402 | 2025-09-05 | no optimization | 160 | 0.2 | 399 | 0.3 |  | 3.3 | 540 | 0.5 | 560 | 710 | 0.5 | 300 | 300 | 0.1 | 300 | 0.1 | 3 | 1000 | 160 | 180 | 700 | 180 | 160 | 120 | 120 | 160 | 160 | 120 | 60 | nan | Baseline, thermal balance study | Air | F | 230 AlSi12(Fe) | 11.21 | 0.651 | 0.04 | 0.261 | 0.0324 | 0.0137 | 0.014 | 0.0314 | 0.0259 | Data\CavitySensors\cycle_data_414392-414423.csv | 250905 | 11 | Data\ddm\ddm_y_FliesslaengerformBuehler_MachineCycleNo_pw.xml.gz | Data\dwa\dwa_y_FliesslaengerformBuehler_MachineCycleNo_pw.txt | Data\ddd\ddd_y_TIMESTAMP_FROM_DWA.xml.gz | False
or2509-000 | 414403 | 403 | 2025-09-05 | no optimization | 160 | 0.2 | 399 | 0.3 |  | 3.3 | 540 | 0.5 | 560 | 710 | 0.5 | 300 | 300 | 0.1 | 300 | 0.1 | 3 | 1000 | 160 | 180 | 700 | 180 | 160 | 120 | 120 | 160 | 160 | 120 | 60 | nan | Baseline, thermal balance study | Air | F | 230 AlSi12(Fe) | 11.21 | 0.651 | 0.04 | 0.261 | 0.0324 | 0.0137 | 0.014 | 0.0314 | 0.0259 | Data\CavitySensors\cycle_data_414392-414423.csv | 250905 | 12 | Data\ddm\ddm_y_FliesslaengerformBuehler_MachineCycleNo_pw.xml.gz | Data\dwa\dwa_y_FliesslaengerformBuehler_MachineCycleNo_pw.txt | Data\ddd\ddd_y_TIMESTAMP_FROM_DWA.xml.gz | False
or2509-000 | 414404 | 404 | 2025-09-05 | no optimization | 160 | 0.2 | 399 | 0.3 |  | 3.3 | 540 | 0.5 | 560 | 710 | 0.5 | 300 | 300 | 0.1 | 300 | 0.1 | 3 | 1000 | 160 | 180 | 700 | 180 | 160 | 120 | 120 | 160 | 160 | 120 | 60 | nan | Baseline, thermal balance study | Air | F | 230 AlSi12(Fe) | 11.21 | 0.651 | 0.04 | 0.261 | 0.0324 | 0.0137 | 0.014 | 0.0314 | 0.0259 | Data\CavitySensors\cycle_data_414392-414423.csv | 250905 | 13 | Data\ddm\ddm_y_FliesslaengerformBuehler_MachineCycleNo_pw.xml.gz | Data\dwa\dwa_y_FliesslaengerformBuehler_MachineCycleNo_pw.txt | Data\ddd\ddd_y_TIMESTAMP_FROM_DWA.xml.gz | False
or2509-000 | 414405 | 405 | 2025-09-05 | no optimization | 160 | 0.2 | 399 | 0.3 |  | 3.3 | 540 | 0.5 | 560 | 710 | 0.5 | 300 | 300 | 0.1 | 300 | 0.1 | 3 | 1000 | 160 | 180 | 700 | 180 | 160 | 120 | 120 | 160 | 160 | 120 | 60 | nan | Baseline, thermal balance study | Air | F | 230 AlSi12(Fe) | 11.21 | 0.651 | 0.04 | 0.261 | 0.0324 | 0.0137 | 0.014 | 0.0314 | 0.0259 | Data\CavitySensors\cycle_data_414392-414423.csv | 250905 | 14 | Data\ddm\ddm_y_FliesslaengerformBuehler_MachineCycleNo_pw.xml.gz | Data\dwa\dwa_y_FliesslaengerformBuehler_MachineCycleNo_pw.txt | Data\ddd\ddd_y_TIMESTAMP_FROM_DWA.xml.gz | False
or2509-000 | 414406 | 406 | 2025-09-05 | no optimization | 160 | 0.2 | 399 | 0.3 |  | 3.3 | 540 | 0.5 | 560 | 710 | 0.5 | 300 | 300 | 0.1 | 300 | 0.1 | 3 | 1000 | 160 | 180 | 700 | 180 | 160 | 120 | 120 | 160 | 160 | 120 | 60 | nan | Baseline, thermal balance study | Air | F | 230 AlSi12(Fe) | 11.21 | 0.651 | 0.04 | 0.261 | 0.0324 | 0.0137 | 0.014 | 0.0314 | 0.0259 | Data\CavitySensors\cycle_data_414392-414423.csv | 250905 | 15 | Data\ddm\ddm_y_FliesslaengerformBuehler_MachineCycleNo_pw.xml.gz | Data\dwa\dwa_y_FliesslaengerformBuehler_MachineCycleNo_pw.txt | Data\ddd\ddd_y_TIMESTAMP_FROM_DWA.xml.gz | False
or2509-000 | 414407 | 407 | 2025-09-05 | no optimization | 160 | 0.2 | 399 | 0.3 |  | 3.3 | 540 | 0.5 | 560 | 710 | 0.5 | 300 | 300 | 0.1 | 300 | 0.1 | 3 | 1000 | 160 | 180 | 700 | 180 | 160 | 120 | 120 | 160 | 160 | 120 | 60 | nan | Baseline, thermal balance study | Air | F | 230 AlSi12(Fe) | 11.21 | 0.651 | 0.04 | 0.261 | 0.0324 | 0.0137 | 0.014 | 0.0314 | 0.0259 | Data\CavitySensors\cycle_data_414392-414423.csv | 250905 | 16 | Data\ddm\ddm_y_FliesslaengerformBuehler_MachineCycleNo_pw.xml.gz | Data\dwa\dwa_y_FliesslaengerformBuehler_MachineCycleNo_pw.txt | Data\ddd\ddd_y_TIMESTAMP_FROM_DWA.xml.gz | False
or2509-000 | 414408 | 408 | 2025-09-05 | no optimization | 160 | 0.2 | 399 | 0.3 |  | 3.3 | 540 | 0.5 | 560 | 710 | 0.5 | 300 | 300 | 0.1 | 300 | 0.1 | 3 | 1000 | 160 | 180 | 700 | 180 | 160 | 120 | 120 | 160 | 160 | 120 | 60 | nan | Baseline, thermal balance study | Air | F | 230 AlSi12(Fe) | 11.21 | 0.651 | 0.04 | 0.261 | 0.0324 | 0.0137 | 0.014 | 0.0314 | 0.0259 | Data\CavitySensors\cycle_data_414392-414423.csv | 250905 | 17 | Data\ddm\ddm_y_FliesslaengerformBuehler_MachineCycleNo_pw.xml.gz | Data\dwa\dwa_y_FliesslaengerformBuehler_MachineCycleNo_pw.txt | Data\ddd\ddd_y_TIMESTAMP_FROM_DWA.xml.gz | False
or2509-000 | 414409 | 409 | 2025-09-05 | no optimization | 160 | 0.2 | 399 | 0.3 |  | 3.3 | 540 | 0.5 | 560 | 710 | 0.5 | 300 | 300 | 0.1 | 300 | 0.1 | 3 | 1000 | 160 | 180 | 700 | 180 | 160 | 120 | 120 | 160 | 160 | 120 | 60 | nan | Baseline, thermal balance study | Air | F | 230 AlSi12(Fe) | 11.21 | 0.651 | 0.04 | 0.261 | 0.0324 | 0.0137 | 0.014 | 0.0314 | 0.0259 | Data\CavitySensors\cycle_data_414392-414423.csv | 250905 | 18 | Data\ddm\ddm_y_FliesslaengerformBuehler_MachineCycleNo_pw.xml.gz | Data\dwa\dwa_y_FliesslaengerformBuehler_MachineCycleNo_pw.txt | Data\ddd\ddd_y_TIMESTAMP_FROM_DWA.xml.gz | False
or2509-000 | 414410 | 410 | 2025-09-05 | no optimization | 160 | 0.2 | 399 | 0.3 |  | 3.3 | 540 | 0.5 | 560 | 710 | 0.5 | 300 | 300 | 0.1 | 300 | 0.1 | 3 | 1000 | 160 | 180 | 700 | 180 | 160 | 120 | 120 | 160 | 160 | 120 | 60 | nan | Baseline, thermal balance study | Air | F | 230 AlSi12(Fe) | 11.21 | 0.651 | 0.04 | 0.261 | 0.0324 | 0.0137 | 0.014 | 0.0314 | 0.0259 | Data\CavitySensors\cycle_data_414392-414423.csv | 250905 | 19 | Data\ddm\ddm_y_FliesslaengerformBuehler_MachineCycleNo_pw.xml.gz | Data\dwa\dwa_y_FliesslaengerformBuehler_MachineCycleNo_pw.txt | Data\ddd\ddd_y_TIMESTAMP_FROM_DWA.xml.gz | False
or2509-000 | 414411 | 411 | 2025-09-05 | no optimization | 160 | 0.2 | 399 | 0.3 |  | 3.3 | 540 | 0.5 | 560 | 710 | 0.5 | 300 | 300 | 0.1 | 300 | 0.1 | 3 | 1000 | 160 | 180 | 700 | 180 | 160 | 120 | 120 | 160 | 160 | 120 | 60 | nan | Baseline, thermal balance study | Air | F | 230 AlSi12(Fe) | 11.21 | 0.651 | 0.04 | 0.261 | 0.0324 | 0.0137 | 0.014 | 0.0314 | 0.0259 | Data\CavitySensors\cycle_data_414392-414423.csv | 250905 | 20 | Data\ddm\ddm_y_FliesslaengerformBuehler_MachineCycleNo_pw.xml.gz | Data\dwa\dwa_y_FliesslaengerformBuehler_MachineCycleNo_pw.txt | Data\ddd\ddd_y_TIMESTAMP_FROM_DWA.xml.gz | False
or2509-000 | 414412 | 412 | 2025-09-05 | no optimization | 160 | 0.2 | 399 | 0.3 |  | 3.3 | 540 | 0.5 | 560 | 710 | 0.5 | 300 | 300 | 0.1 | 300 | 0.1 | 3 | 1000 | 160 | 180 | 700 | 180 | 160 | 120 | 120 | 160 | 160 | 120 | 60 | nan | Baseline, thermal balance study | Air | F | 230 AlSi12(Fe) | 11.21 | 0.651 | 0.04 | 0.261 | 0.0324 | 0.0137 | 0.014 | 0.0314 | 0.0259 | Data\CavitySensors\cycle_data_414392-414423.csv | 250905 | 21 | Data\ddm\ddm_y_FliesslaengerformBuehler_MachineCycleNo_pw.xml.gz | Data\dwa\dwa_y_FliesslaengerformBuehler_MachineCycleNo_pw.txt | Data\ddd\ddd_y_TIMESTAMP_FROM_DWA.xml.gz | False
or2509-000 | 414413 | 413 | 2025-09-05 | no optimization | 160 | 0.2 | 399 | 0.3 |  | 3.3 | 540 | 0.5 | 560 | 710 | 0.5 | 300 | 300 | 0.1 | 300 | 0.1 | 3 | 1000 | 160 | 180 | 700 | 180 | 160 | 120 | 120 | 160 | 160 | 120 | 60 | nan | Baseline, thermal balance study | Air | F | 230 AlSi12(Fe) | 11.21 | 0.651 | 0.04 | 0.261 | 0.0324 | 0.0137 | 0.014 | 0.0314 | 0.0259 | Data\CavitySensors\cycle_data_414392-414423.csv | 250905 | 22 | Data\ddm\ddm_y_FliesslaengerformBuehler_MachineCycleNo_pw.xml.gz | Data\dwa\dwa_y_FliesslaengerformBuehler_MachineCycleNo_pw.txt | Data\ddd\ddd_y_TIMESTAMP_FROM_DWA.xml.gz | False
or2509-000 | 414414 | 414 | 2025-09-05 | no optimization | 160 | 0.2 | 399 | 0.3 |  | 3.3 | 540 | 0.5 | 560 | 710 | 0.5 | 300 | 300 | 0.1 | 300 | 0.1 | 3 | 1000 | 160 | 180 | 700 | 180 | 160 | 120 | 120 | 160 | 160 | 120 | 60 | nan | Baseline, thermal balance study | Air | F | 230 AlSi12(Fe) | 11.21 | 0.651 | 0.04 | 0.261 | 0.0324 | 0.0137 | 0.014 | 0.0314 | 0.0259 | Data\CavitySensors\cycle_data_414392-414423.csv | 250905 | 23 | Data\ddm\ddm_y_FliesslaengerformBuehler_MachineCycleNo_pw.xml.gz | Data\dwa\dwa_y_FliesslaengerformBuehler_MachineCycleNo_pw.txt | Data\ddd\ddd_y_TIMESTAMP_FROM_DWA.xml.gz | False
or2509-000 | 414415 | 415 | 2025-09-05 | no optimization | 160 | 0.2 | 399 | 0.3 |  | 3.3 | 540 | 0.5 | 560 | 710 | 0.5 | 300 | 300 | 0.1 | 300 | 0.1 | 3 | 1000 | 160 | 180 | 700 | 180 | 160 | 120 | 120 | 160 | 160 | 120 | 60 | nan | Baseline, thermal balance study | Air | F | 230 AlSi12(Fe) | 11.21 | 0.651 | 0.04 | 0.261 | 0.0324 | 0.0137 | 0.014 | 0.0314 | 0.0259 | Data\CavitySensors\cycle_data_414392-414423.csv | 250905 | 24 | Data\ddm\ddm_y_FliesslaengerformBuehler_MachineCycleNo_pw.xml.gz | Data\dwa\dwa_y_FliesslaengerformBuehler_MachineCycleNo_pw.txt | Data\ddd\ddd_y_TIMESTAMP_FROM_DWA.xml.gz | False
or2509-000 | 414416 | 416 | 2025-09-05 | no optimization | 160 | 0.2 | 399 | 0.3 |  | 3.3 | 540 | 0.5 | 560 | 710 | 0.5 | 300 | 300 | 0.1 | 300 | 0.1 | 3 | 1000 | 160 | 180 | 700 | 180 | 160 | 120 | 120 | 160 | 160 | 120 | 60 | nan | Baseline, thermal balance study | Air | F | 230 AlSi12(Fe) | 11.21 | 0.651 | 0.04 | 0.261 | 0.0324 | 0.0137 | 0.014 | 0.0314 | 0.0259 | Data\CavitySensors\cycle_data_414392-414423.csv | 250905 | 25 | Data\ddm\ddm_y_FliesslaengerformBuehler_MachineCycleNo_pw.xml.gz | Data\dwa\dwa_y_FliesslaengerformBuehler_MachineCycleNo_pw.txt | Data\ddd\ddd_y_TIMESTAMP_FROM_DWA.xml.gz | False
or2509-000 | 414417 | 417 | 2025-09-05 | no optimization | 160 | 0.2 | 399 | 0.3 |  | 3.3 | 540 | 0.5 | 560 | 710 | 0.5 | 300 | 300 | 0.1 | 300 | 0.1 | 3 | 1000 | 160 | 180 | 700 | 180 | 160 | 120 | 120 | 160 | 160 | 120 | 60 | nan | Baseline, thermal balance study | Air | F | 230 AlSi12(Fe) | 11.21 | 0.651 | 0.04 | 0.261 | 0.0324 | 0.0137 | 0.014 | 0.0314 | 0.0259 | Data\CavitySensors\cycle_data_414392-414423.csv | 250905 | 26 | Data\ddm\ddm_y_FliesslaengerformBuehler_MachineCycleNo_pw.xml.gz | Data\dwa\dwa_y_FliesslaengerformBuehler_MachineCycleNo_pw.txt | Data\ddd\ddd_y_TIMESTAMP_FROM_DWA.xml.gz | False
or2509-000 | 414418 | 418 | 2025-09-05 | no optimization | 160 | 0.2 | 399 | 0.3 |  | 3.3 | 540 | 0.5 | 560 | 710 | 0.5 | 300 | 300 | 0.1 | 300 | 0.1 | 3 | 1000 | 160 | 180 | 700 | 180 | 160 | 120 | 120 | 160 | 160 | 120 | 60 | nan | Baseline, thermal balance study | Air | F | 230 AlSi12(Fe) | 11.21 | 0.651 | 0.04 | 0.261 | 0.0324 | 0.0137 | 0.014 | 0.0314 | 0.0259 | Data\CavitySensors\cycle_data_414392-414423.csv | 250905 | 27 | Data\ddm\ddm_y_FliesslaengerformBuehler_MachineCycleNo_pw.xml.gz | Data\dwa\dwa_y_FliesslaengerformBuehler_MachineCycleNo_pw.txt | Data\ddd\ddd_y_TIMESTAMP_FROM_DWA.xml.gz | False
or2509-000 | 414419 | 419 | 2025-09-05 | no optimization | 160 | 0.2 | 399 | 0.3 |  | 3.3 | 540 | 0.5 | 560 | 710 | 0.5 | 300 | 300 | 0.1 | 300 | 0.1 | 3 | 1000 | 160 | 180 | 700 | 180 | 160 | 120 | 120 | 160 | 160 | 120 | 60 | nan | Baseline, thermal balance study | Air | F | 230 AlSi12(Fe) | 11.21 | 0.651 | 0.04 | 0.261 | 0.0324 | 0.0137 | 0.014 | 0.0314 | 0.0259 | Data\CavitySensors\cycle_data_414392-414423.csv | 250905 | 28 | Data\ddm\ddm_y_FliesslaengerformBuehler_MachineCycleNo_pw.xml.gz | Data\dwa\dwa_y_FliesslaengerformBuehler_MachineCycleNo_pw.txt | Data\ddd\ddd_y_TIMESTAMP_FROM_DWA.xml.gz | False
or2509-000 | 414420 | 420 | 2025-09-05 | no optimization | 160 | 0.2 | 399 | 0.3 |  | 3.3 | 540 | 0.5 | 560 | 710 | 0.5 | 300 | 300 | 0.1 | 300 | 0.1 | 3 | 1000 | 160 | 180 | 700 | 180 | 160 | 120 | 120 | 160 | 160 | 120 | 60 | nan | Baseline, thermal balance study | Air | F | 230 AlSi12(Fe) | 11.21 | 0.651 | 0.04 | 0.261 | 0.0324 | 0.0137 | 0.014 | 0.0314 | 0.0259 | Data\CavitySensors\cycle_data_414392-414423.csv | 250905 | 29 | Data\ddm\ddm_y_FliesslaengerformBuehler_MachineCycleNo_pw.xml.gz | Data\dwa\dwa_y_FliesslaengerformBuehler_MachineCycleNo_pw.txt | Data\ddd\ddd_y_TIMESTAMP_FROM_DWA.xml.gz | False
or2509-000 | 414421 | 421 | 2025-09-05 | no optimization | 160 | 0.2 | 399 | 0.3 |  | 3.3 | 540 | 0.5 | 560 | 710 | 0.5 | 300 | 300 | 0.1 | 300 | 0.1 | 3 | 1000 | 160 | 180 | 700 | 180 | 160 | 120 | 120 | 160 | 160 | 120 | 60 | nan | Baseline, thermal balance study | Air | F | 230 AlSi12(Fe) | 11.21 | 0.651 | 0.04 | 0.261 | 0.0324 | 0.0137 | 0.014 | 0.0314 | 0.0259 | Data\CavitySensors\cycle_data_414392-414423.csv | 250905 | 30 | Data\ddm\ddm_y_FliesslaengerformBuehler_MachineCycleNo_pw.xml.gz | Data\dwa\dwa_y_FliesslaengerformBuehler_MachineCycleNo_pw.txt | Data\ddd\ddd_y_TIMESTAMP_FROM_DWA.xml.gz | False
or2509-000 | 414422 | 422 | 2025-09-05 | no optimization | 160 | 0.2 | 399 | 0.3 |  | 3.3 | 540 | 0.5 | 560 | 710 | 0.5 | 300 | 300 | 0.1 | 300 | 0.1 | 3 | 1000 | 160 | 180 | 700 | 180 | 160 | 120 | 120 | 160 | 160 | 120 | 60 | nan | Baseline, thermal balance study | Air | F | 230 AlSi12(Fe) | 11.21 | 0.651 | 0.04 | 0.261 | 0.0324 | 0.0137 | 0.014 | 0.0314 | 0.0259 | Data\CavitySensors\cycle_data_414392-414423.csv | 250905 | 31 | Data\ddm\ddm_y_FliesslaengerformBuehler_MachineCycleNo_pw.xml.gz | Data\dwa\dwa_y_FliesslaengerformBuehler_MachineCycleNo_pw.txt | Data\ddd\ddd_y_TIMESTAMP_FROM_DWA.xml.gz | False
or2509-000 | 414423 | 423 | 2025-09-05 | no optimization | 160 | 0.2 | 399 | 0.3 |  | 3.3 | 540 | 0.5 | 560 | 710 | 0.5 | 300 | 300 | 0.1 | 300 | 0.1 | 3 | 1000 | 160 | 180 | 700 | 180 | 160 | 120 | 120 | 160 | 160 | 120 | 60 | nan | Baseline, thermal balance study | Air | F | 230 AlSi12(Fe) | 11.21 | 0.651 | 0.04 | 0.261 | 0.0324 | 0.0137 | 0.014 | 0.0314 | 0.0259 | Data\CavitySensors\cycle_data_414392-414423.csv | 250905 | 32 | Data\ddm\ddm_y_FliesslaengerformBuehler_MachineCycleNo_pw.xml.gz | Data\dwa\dwa_y_FliesslaengerformBuehler_MachineCycleNo_pw.txt | Data\ddd\ddd_y_TIMESTAMP_FROM_DWA.xml.gz | False

## CSV EXPORT CLEANUP
Parameter Set | Machine Cycle No | Casting Part Label | Datum | type_1st_phase | s1 | v1 | s2 | v2 | vcrit | vI | s3 | v3 | s4 | s_start_braking | vbrake | p0 | p1 | t1 | p2 | t2 | sol_time | pvac | hf1 | hm2 | metal | hf2 | hf3 | f3 | f4 | hm3 | hm4 | m4 | piston | Dichteindex | Comment | Alloy Si | Alloy Fe | Alloy Cu | Alloy Mn | Alloy Mg | Alloy Cr | Alloy Ni | Alloy Zn | Alloy Ti | Cavity Sensor Data File | Cavity Sensor Single Export File Path | Cavity Sensor File Cycle Nr | Casting diagram File Path | Shot info file path | Diagnosis Diagram | Values corrected from DDM
or2509-001 | 12 | 12 | 2025-09-08 | no optimization | 160 | 0.2 | 399 | 0.3 | 0 | 3.3 | 540 | 0.5 | 560 | 710 | 0.5 | 300 | 300 | 0.1 | 300 | 0.1 | 3 | 1000 | 160 | 180 | 700 | 180 | 160 | 120 | 120 | 160 | 160 | 120 | 60 | 0 | Parametric study, Baseline repeat | 11.29 | 0.737 | 0.0414 | 0.324 | 0.0273 | 0.0194 | 0.0141 | 0.0326 | 0.0233 | Data\CavitySensors\Sensordata_single_export | 250908 | 12 | Data\ddm\ddm_y_FliesslaengerformBuehler_MachineCycleNo_pw.xml.gz | Data\dwa\dwa_y_FliesslaengerformBuehler_MachineCycleNo_pw.txt | Data\ddd\ddd_y_TIMESTAMP_FROM_DWA.xml.gz | False
or2509-001 | 13 | 13 | 2025-09-08 | no optimization | 160 | 0.2 | 399 | 0.3 | 0 | 3.3 | 540 | 0.5 | 560 | 710 | 0.5 | 300 | 300 | 0.1 | 300 | 0.1 | 3 | 1000 | 160 | 180 | 700 | 180 | 160 | 120 | 120 | 160 | 160 | 120 | 60 | 0 | Parametric study, Baseline repeat | 11.29 | 0.737 | 0.0414 | 0.324 | 0.0273 | 0.0194 | 0.0141 | 0.0326 | 0.0233 | Data\CavitySensors\Sensordata_single_export | 250908 | 13 | Data\ddm\ddm_y_FliesslaengerformBuehler_MachineCycleNo_pw.xml.gz | Data\dwa\dwa_y_FliesslaengerformBuehler_MachineCycleNo_pw.txt | Data\ddd\ddd_y_TIMESTAMP_FROM_DWA.xml.gz | False
or2509-001 | 14 | 14 | 2025-09-08 | no optimization | 160 | 0.2 | 399 | 0.3 | 0 | 3.3 | 540 | 0.5 | 560 | 710 | 0.5 | 300 | 300 | 0.1 | 300 | 0.1 | 3 | 1000 | 160 | 180 | 700 | 180 | 160 | 120 | 120 | 160 | 160 | 120 | 60 | 0 | Parametric study, Baseline repeat | 11.29 | 0.737 | 0.0414 | 0.324 | 0.0273 | 0.0194 | 0.0141 | 0.0326 | 0.0233 | Data\CavitySensors\Sensordata_single_export | 250908 | 14 | Data\ddm\ddm_y_FliesslaengerformBuehler_MachineCycleNo_pw.xml.gz | Data\dwa\dwa_y_FliesslaengerformBuehler_MachineCycleNo_pw.txt | Data\ddd\ddd_y_TIMESTAMP_FROM_DWA.xml.gz | False
or2509-002 | 30 | 30 | 2025-09-09 | Buehler any | 0 | 0 | 0 | 0 | 0.63 | 3.5 | 526 | 1.7 | 626 | 709 | 1 | 300 | 500 | 0.04 | 600 | 0.1 | 16 | 1000 | 160 | 180 | 700 | 180 | 160 | 120 | 120 | 160 | 160 | 120 | 60 | 0.0833 | Parametric study | 11.35 | 0.765 | 0.0357 | 0.331 | 0.0251 | 0.0218 | 0.0132 | 0.034 | 0.0246 | Data\CavitySensors\Sensordata_single_export | 250909 | 13 | Data\ddm\ddm_y_FliesslaengerformBuehler_MachineCycleNo_pw.xml.gz | Data\dwa\dwa_y_FliesslaengerformBuehler_MachineCycleNo_pw.txt | Data\ddd\ddd_y_TIMESTAMP_FROM_DWA.xml.gz | False
or2509-002 | 31 | 31 | 2025-09-09 | Buehler any | 0 | 0 | 0 | 0 | 0.63 | 3.5 | 526 | 1.7 | 626 | 709 | 1 | 300 | 500 | 0.04 | 600 | 0.1 | 16 | 1000 | 160 | 180 | 700 | 180 | 160 | 120 | 120 | 160 | 160 | 120 | 60 | 0.0833 | Parametric study | 11.35 | 0.765 | 0.0357 | 0.331 | 0.0251 | 0.0218 | 0.0132 | 0.034 | 0.0246 | Data\CavitySensors\Sensordata_single_export | 250909 | 14 | Data\ddm\ddm_y_FliesslaengerformBuehler_MachineCycleNo_pw.xml.gz | Data\dwa\dwa_y_FliesslaengerformBuehler_MachineCycleNo_pw.txt | Data\ddd\ddd_y_TIMESTAMP_FROM_DWA.xml.gz | False
or2509-002 | 32 | 32 | 2025-09-09 | Buehler any | 0 | 0 | 0 | 0 | 0.63 | 3.5 | 526 | 1.7 | 626 | 709 | 1 | 300 | 500 | 0.04 | 600 | 0.1 | 16 | 1000 | 160 | 180 | 700 | 180 | 160 | 120 | 120 | 160 | 160 | 120 | 60 | 0.0833 | Parametric study | 11.35 | 0.765 | 0.0357 | 0.331 | 0.0251 | 0.0218 | 0.0132 | 0.034 | 0.0246 | Data\CavitySensors\Sensordata_single_export | 250909 | 15 | Data\ddm\ddm_y_FliesslaengerformBuehler_MachineCycleNo_pw.xml.gz | Data\dwa\dwa_y_FliesslaengerformBuehler_MachineCycleNo_pw.txt | Data\ddd\ddd_y_TIMESTAMP_FROM_DWA.xml.gz | False
or2509-003 | 37 | 37 | 2025-09-09 | Buehler any | 0 | 0 | 0 | 0 | 0.32 | 2 | 466 | 1.9 | 554 | 699 | 0.75 | 200 | 500 | 0.11 | 500 | 0.14 | 16 | 1000 | 160 | 180 | 700 | 180 | 160 | 120 | 120 | 160 | 160 | 120 | 60 | 0.0833 | Parametric study | 11.35 | 0.765 | 0.0357 | 0.331 | 0.0251 | 0.0218 | 0.0132 | 0.034 | 0.0246 | Data\CavitySensors\Sensordata_single_export | 250909 | 20 | Data\ddm\ddm_y_FliesslaengerformBuehler_MachineCycleNo_pw.xml.gz | Data\dwa\dwa_y_FliesslaengerformBuehler_MachineCycleNo_pw.txt | Data\ddd\ddd_y_TIMESTAMP_FROM_DWA.xml.gz | True
or2509-003 | 38 | lost | 2025-09-09 | Buehler any | 0 | 0 | 0 | 0 | 0.32 | 2 | 466 | 1.9 | 554 | 699 | 0.75 | 200 | 500 | 0.11 | 500 | 0.14 | 16 | 1000 | 160 | 180 | 700 | 180 | 160 | 120 | 120 | 160 | 160 | 120 | 60 | 0.0833 | Parametric study | 11.35 | 0.765 | 0.0357 | 0.331 | 0.0251 | 0.0218 | 0.0132 | 0.034 | 0.0246 | Data\CavitySensors\Sensordata_single_export | 250909 | 21 | Data\ddm\ddm_y_FliesslaengerformBuehler_MachineCycleNo_pw.xml.gz | Data\dwa\dwa_y_FliesslaengerformBuehler_MachineCycleNo_pw.txt | Data\ddd\ddd_y_TIMESTAMP_FROM_DWA.xml.gz | True
or2509-003 | 39 | 39 | 2025-09-09 | Buehler any | 0 | 0 | 0 | 0 | 0.32 | 2 | 466 | 1.9 | 554 | 699 | 0.75 | 200 | 500 | 0.11 | 500 | 0.14 | 16 | 1000 | 160 | 180 | 700 | 180 | 160 | 120 | 120 | 160 | 160 | 120 | 60 | 0.0833 | Parametric study | 11.35 | 0.765 | 0.0357 | 0.331 | 0.0251 | 0.0218 | 0.0132 | 0.034 | 0.0246 | Data\CavitySensors\Sensordata_single_export | 250909 | 22 | Data\ddm\ddm_y_FliesslaengerformBuehler_MachineCycleNo_pw.xml.gz | Data\dwa\dwa_y_FliesslaengerformBuehler_MachineCycleNo_pw.txt | Data\ddd\ddd_y_TIMESTAMP_FROM_DWA.xml.gz | True
or2509-004 | 48 | 48 | 2025-09-09 | Nogowizin | 0 | 0 | 0 | 0 | 0 | 4 | 566 | 1.8 | 646 | 679 | 0.75 | 200 | 400 | 0.07 | 600 | 0.09 | 8 | 1000 | 160 | 150 | 700 | 180 | 160 | 120 | 120 | 130 | 130 | 90 | 60 | 0.0833 | Parametric study | 11.35 | 0.765 | 0.0357 | 0.331 | 0.0251 | 0.0218 | 0.0132 | 0.034 | 0.0246 | Data\CavitySensors\Sensordata_single_export | 250909 | 31 | Data\ddm\ddm_y_FliesslaengerformBuehler_MachineCycleNo_pw.xml.gz | Data\dwa\dwa_y_FliesslaengerformBuehler_MachineCycleNo_pw.txt | Data\ddd\ddd_y_TIMESTAMP_FROM_DWA.xml.gz | False
or2509-004 | 49 | 49 | 2025-09-09 | Nogowizin | 0 | 0 | 0 | 0 | 0 | 4 | 566 | 1.8 | 646 | 679 | 0.75 | 200 | 400 | 0.07 | 600 | 0.09 | 8 | 1000 | 160 | 150 | 700 | 180 | 160 | 120 | 120 | 130 | 130 | 90 | 60 | 0.0833 | Parametric study | 11.35 | 0.765 | 0.0357 | 0.331 | 0.0251 | 0.0218 | 0.0132 | 0.034 | 0.0246 | Data\CavitySensors\Sensordata_single_export | 250909 | 32 | Data\ddm\ddm_y_FliesslaengerformBuehler_MachineCycleNo_pw.xml.gz | Data\dwa\dwa_y_FliesslaengerformBuehler_MachineCycleNo_pw.txt | Data\ddd\ddd_y_TIMESTAMP_FROM_DWA.xml.gz | False
or2509-004 | 50 | 50 | 2025-09-09 | Nogowizin | 0 | 0 | 0 | 0 | 0 | 4 | 566 | 1.8 | 646 | 679 | 0.75 | 200 | 400 | 0.07 | 600 | 0.09 | 8 | 1000 | 160 | 150 | 700 | 180 | 160 | 120 | 120 | 130 | 130 | 90 | 60 | 0.0833 | Parametric study | 11.35 | 0.765 | 0.0357 | 0.331 | 0.0251 | 0.0218 | 0.0132 | 0.034 | 0.0246 | Data\CavitySensors\Sensordata_single_export | 250909 | 33 | Data\ddm\ddm_y_FliesslaengerformBuehler_MachineCycleNo_pw.xml.gz | Data\dwa\dwa_y_FliesslaengerformBuehler_MachineCycleNo_pw.txt | Data\ddd\ddd_y_TIMESTAMP_FROM_DWA.xml.gz | False
or2509-005 | 57 | 57 | 2025-09-09 | Buehler any | 0 | 0 | 0 | 0 | 0.63 | 4 | 566 | 1.8 | 646 | 679 | 0.75 | 200 | 400 | 0.07 | 600 | 0.09 | 4 | 500 | 160 | 150 | 700 | 180 | 160 | 120 | 120 | 130 | 130 | 90 | 60 | 0.0833 | Parametric study | 11.35 | 0.765 | 0.0357 | 0.331 | 0.0251 | 0.0218 | 0.0132 | 0.034 | 0.0246 | Data\CavitySensors\Sensordata_single_export | 250909 | 40 | Data\ddm\ddm_y_FliesslaengerformBuehler_MachineCycleNo_pw.xml.gz | Data\dwa\dwa_y_FliesslaengerformBuehler_MachineCycleNo_pw.txt | Data\ddd\ddd_y_TIMESTAMP_FROM_DWA.xml.gz | True
or2509-005 | 58 | 58 | 2025-09-09 | Buehler any | 0 | 0 | 0 | 0 | 0.63 | 4 | 566 | 1.8 | 646 | 679 | 0.75 | 200 | 400 | 0.07 | 600 | 0.09 | 4 | 500 | 160 | 150 | 700 | 180 | 160 | 120 | 120 | 130 | 130 | 90 | 60 | 0.0833 | Parametric study | 11.35 | 0.765 | 0.0357 | 0.331 | 0.0251 | 0.0218 | 0.0132 | 0.034 | 0.0246 | Data\CavitySensors\Sensordata_single_export | 250909 | 41 | Data\ddm\ddm_y_FliesslaengerformBuehler_MachineCycleNo_pw.xml.gz | Data\dwa\dwa_y_FliesslaengerformBuehler_MachineCycleNo_pw.txt | Data\ddd\ddd_y_TIMESTAMP_FROM_DWA.xml.gz | True
or2509-005 | 59 | 59 | 2025-09-09 | Buehler any | 0 | 0 | 0 | 0 | 0.63 | 4 | 566 | 1.8 | 646 | 679 | 0.75 | 200 | 400 | 0.07 | 600 | 0.09 | 4 | 500 | 160 | 150 | 700 | 180 | 160 | 120 | 120 | 130 | 130 | 90 | 60 | 0.0833 | Parametric study | 11.35 | 0.765 | 0.0357 | 0.331 | 0.0251 | 0.0218 | 0.0132 | 0.034 | 0.0246 | Data\CavitySensors\Sensordata_single_export | 250909 | 42 | Data\ddm\ddm_y_FliesslaengerformBuehler_MachineCycleNo_pw.xml.gz | Data\dwa\dwa_y_FliesslaengerformBuehler_MachineCycleNo_pw.txt | Data\ddd\ddd_y_TIMESTAMP_FROM_DWA.xml.gz | True
or2509-006 | 63 | 63 | 2025-09-09 | Nogowizin | 0 | 0 | 0 | 0 | 0 | 2.5 | 466 | 1.8 | 546 | 699 | 1 | 200 | 400 | 0.06 | 700 | 0.14 | 16 | 1000 | 160 | 150 | 700 | 180 | 160 | 120 | 120 | 130 | 130 | 90 | 60 | 0.0833 | Parametric study | 11.35 | 0.765 | 0.0357 | 0.331 | 0.0251 | 0.0218 | 0.0132 | 0.034 | 0.0246 | Data\CavitySensors\Sensordata_single_export | 250909 | 46 | Data\ddm\ddm_y_FliesslaengerformBuehler_MachineCycleNo_pw.xml.gz | Data\dwa\dwa_y_FliesslaengerformBuehler_MachineCycleNo_pw.txt | Data\ddd\ddd_y_TIMESTAMP_FROM_DWA.xml.gz | False
or2509-006 | 64 | 64 | 2025-09-09 | Nogowizin | 0 | 0 | 0 | 0 | 0 | 2.5 | 466 | 1.8 | 546 | 699 | 1 | 200 | 400 | 0.06 | 700 | 0.14 | 16 | 1000 | 160 | 150 | 700 | 180 | 160 | 120 | 120 | 130 | 130 | 90 | 60 | 0.0833 | Parametric study | 11.35 | 0.765 | 0.0357 | 0.331 | 0.0251 | 0.0218 | 0.0132 | 0.034 | 0.0246 | Data\CavitySensors\Sensordata_single_export | 250909 | 47 | Data\ddm\ddm_y_FliesslaengerformBuehler_MachineCycleNo_pw.xml.gz | Data\dwa\dwa_y_FliesslaengerformBuehler_MachineCycleNo_pw.txt | Data\ddd\ddd_y_TIMESTAMP_FROM_DWA.xml.gz | False
or2509-006 | 65 | 65 | 2025-09-09 | Nogowizin | 0 | 0 | 0 | 0 | 0 | 2.5 | 466 | 1.8 | 546 | 699 | 1 | 200 | 400 | 0.06 | 700 | 0.14 | 16 | 1000 | 160 | 150 | 700 | 180 | 160 | 120 | 120 | 130 | 130 | 90 | 60 | 0.0833 | Parametric study | 11.35 | 0.765 | 0.0357 | 0.331 | 0.0251 | 0.0218 | 0.0132 | 0.034 | 0.0246 | Data\CavitySensors\Sensordata_single_export | 250909 | 48 | Data\ddm\ddm_y_FliesslaengerformBuehler_MachineCycleNo_pw.xml.gz | Data\dwa\dwa_y_FliesslaengerformBuehler_MachineCycleNo_pw.txt | Data\ddd\ddd_y_TIMESTAMP_FROM_DWA.xml.gz | False
or2509-007 | 69 | 69 | 2025-09-09 | Nogowizin | 0 | 0 | 0 | 0 | 0 | 3.5 | 566 | 3.2 | 666 | 689 | 0.75 | 200 | 200 | 0.07 | 400 | 0.11 | 4 | 500 | 160 | 150 | 700 | 180 | 160 | 120 | 120 | 130 | 130 | 90 | 60 | 0.0833 | Parametric study | 11.35 | 0.765 | 0.0357 | 0.331 | 0.0251 | 0.0218 | 0.0132 | 0.034 | 0.0246 | Data\CavitySensors\Sensordata_single_export | 250909 | 52 | Data\ddm\ddm_y_FliesslaengerformBuehler_MachineCycleNo_pw.xml.gz | Data\dwa\dwa_y_FliesslaengerformBuehler_MachineCycleNo_pw.txt | Data\ddd\ddd_y_TIMESTAMP_FROM_DWA.xml.gz | False
or2509-007 | 70 | 70 | 2025-09-09 | Nogowizin | 0 | 0 | 0 | 0 | 0 | 3.5 | 566 | 3.2 | 666 | 689 | 0.75 | 200 | 200 | 0.07 | 400 | 0.11 | 4 | 500 | 160 | 150 | 700 | 180 | 160 | 120 | 120 | 130 | 130 | 90 | 60 | 0.0833 | Parametric study | 11.35 | 0.765 | 0.0357 | 0.331 | 0.0251 | 0.0218 | 0.0132 | 0.034 | 0.0246 | Data\CavitySensors\Sensordata_single_export | 250909 | 53 | Data\ddm\ddm_y_FliesslaengerformBuehler_MachineCycleNo_pw.xml.gz | Data\dwa\dwa_y_FliesslaengerformBuehler_MachineCycleNo_pw.txt | Data\ddd\ddd_y_TIMESTAMP_FROM_DWA.xml.gz | False
or2509-007 | 71 | 71 | 2025-09-09 | Nogowizin | 0 | 0 | 0 | 0 | 0 | 3.5 | 566 | 3.2 | 666 | 689 | 0.75 | 200 | 200 | 0.07 | 400 | 0.11 | 4 | 500 | 160 | 150 | 700 | 180 | 160 | 120 | 120 | 130 | 130 | 90 | 60 | 0.0833 | Parametric study | 11.35 | 0.765 | 0.0357 | 0.331 | 0.0251 | 0.0218 | 0.0132 | 0.034 | 0.0246 | Data\CavitySensors\Sensordata_single_export | 250909 | 54 | Data\ddm\ddm_y_FliesslaengerformBuehler_MachineCycleNo_pw.xml.gz | Data\dwa\dwa_y_FliesslaengerformBuehler_MachineCycleNo_pw.txt | Data\ddd\ddd_y_TIMESTAMP_FROM_DWA.xml.gz | False
or2509-008 | 79 | 79 | 2025-09-09 | Nogowizin | 0 | 0 | 0 | 0 | 0 | 3.2 | 486 | 1.9 | 566 | 689 | 1 | 200 | 200 | 0.08 | 400 | 0.18 | 8 | 1000 | 160 | 150 | 700 | 180 | 160 | 120 | 120 | 130 | 130 | 90 | 60 | 0.0833 | Parametric study | 11.35 | 0.765 | 0.0357 | 0.331 | 0.0251 | 0.0218 | 0.0132 | 0.034 | 0.0246 | Data\CavitySensors\Sensordata_single_export | 250909 | 62 | Data\ddm\ddm_y_FliesslaengerformBuehler_MachineCycleNo_pw.xml.gz | Data\dwa\dwa_y_FliesslaengerformBuehler_MachineCycleNo_pw.txt | Data\ddd\ddd_y_TIMESTAMP_FROM_DWA.xml.gz | True
or2509-008 | 80 | 80 | 2025-09-09 | Nogowizin | 0 | 0 | 0 | 0 | 0 | 3.2 | 486 | 1.9 | 566 | 689 | 1 | 200 | 200 | 0.08 | 400 | 0.18 | 8 | 1000 | 160 | 150 | 700 | 180 | 160 | 120 | 120 | 130 | 130 | 90 | 60 | 0.0833 | Parametric study | 11.35 | 0.765 | 0.0357 | 0.331 | 0.0251 | 0.0218 | 0.0132 | 0.034 | 0.0246 | Data\CavitySensors\Sensordata_single_export | 250909 | 63 | Data\ddm\ddm_y_FliesslaengerformBuehler_MachineCycleNo_pw.xml.gz | Data\dwa\dwa_y_FliesslaengerformBuehler_MachineCycleNo_pw.txt | Data\ddd\ddd_y_TIMESTAMP_FROM_DWA.xml.gz | True
or2509-008 | 81 | 81 | 2025-09-09 | Nogowizin | 0 | 0 | 0 | 0 | 0 | 3.2 | 486 | 1.9 | 566 | 689 | 1 | 200 | 200 | 0.08 | 400 | 0.18 | 8 | 1000 | 160 | 150 | 700 | 180 | 160 | 120 | 120 | 130 | 130 | 90 | 60 | 0.0833 | Parametric study | 11.35 | 0.765 | 0.0357 | 0.331 | 0.0251 | 0.0218 | 0.0132 | 0.034 | 0.0246 | Data\CavitySensors\Sensordata_single_export | 250909 | 64 | Data\ddm\ddm_y_FliesslaengerformBuehler_MachineCycleNo_pw.xml.gz | Data\dwa\dwa_y_FliesslaengerformBuehler_MachineCycleNo_pw.txt | Data\ddd\ddd_y_TIMESTAMP_FROM_DWA.xml.gz | True
or2509-009 | 85 | 85 | 2025-09-09 | Buehler any | 0 | 0 | 0 | 0 | 0.57 | 3.5 | 586 | 1.1 | 666 | 689 | 0.75 | 200 | 500 | 0.07 | 500 | 0.17 | 16 | 1000 | 160 | 150 | 700 | 180 | 160 | 120 | 120 | 130 | 130 | 90 | 60 | 0.0833 | Parametric study | 11.35 | 0.765 | 0.0357 | 0.331 | 0.0251 | 0.0218 | 0.0132 | 0.034 | 0.0246 | Data\CavitySensors\Sensordata_single_export | 250909 | 68 | Data\ddm\ddm_y_FliesslaengerformBuehler_MachineCycleNo_pw.xml.gz | Data\dwa\dwa_y_FliesslaengerformBuehler_MachineCycleNo_pw.txt | Data\ddd\ddd_y_TIMESTAMP_FROM_DWA.xml.gz | False
or2509-009 | 86 | 86 | 2025-09-09 | Buehler any | 0 | 0 | 0 | 0 | 0.57 | 3.5 | 586 | 1.1 | 666 | 689 | 0.75 | 200 | 500 | 0.07 | 500 | 0.17 | 16 | 1000 | 160 | 150 | 700 | 180 | 160 | 120 | 120 | 130 | 130 | 90 | 60 | 0.0833 | Parametric study | 11.35 | 0.765 | 0.0357 | 0.331 | 0.0251 | 0.0218 | 0.0132 | 0.034 | 0.0246 | Data\CavitySensors\Sensordata_single_export | 250909 | 69 | Data\ddm\ddm_y_FliesslaengerformBuehler_MachineCycleNo_pw.xml.gz | Data\dwa\dwa_y_FliesslaengerformBuehler_MachineCycleNo_pw.txt | Data\ddd\ddd_y_TIMESTAMP_FROM_DWA.xml.gz | False
or2509-009 | 87 | 87 | 2025-09-09 | Buehler any | 0 | 0 | 0 | 0 | 0.57 | 3.5 | 586 | 1.1 | 666 | 689 | 0.75 | 200 | 500 | 0.07 | 500 | 0.17 | 16 | 1000 | 160 | 150 | 700 | 180 | 160 | 120 | 120 | 130 | 130 | 90 | 60 | 0.0833 | Parametric study | 11.35 | 0.765 | 0.0357 | 0.331 | 0.0251 | 0.0218 | 0.0132 | 0.034 | 0.0246 | Data\CavitySensors\Sensordata_single_export | 250909 | 70 | Data\ddm\ddm_y_FliesslaengerformBuehler_MachineCycleNo_pw.xml.gz | Data\dwa\dwa_y_FliesslaengerformBuehler_MachineCycleNo_pw.txt | Data\ddd\ddd_y_TIMESTAMP_FROM_DWA.xml.gz | False
or2509-010 | 91 | 91 | 2025-09-09 | Buehler any | 0 | 0 | 0 | 0 | 0.38 | 3 | 486 | 2.6 | 566 | 699 | 0.75 | 200 | 300 | 0.05 | 400 | 0.15 | 16 | 500 | 160 | 150 | 700 | 180 | 160 | 120 | 120 | 130 | 130 | 90 | 60 | 0.0833 | Parametric study | 11.35 | 0.765 | 0.0357 | 0.331 | 0.0251 | 0.0218 | 0.0132 | 0.034 | 0.0246 | Data\CavitySensors\Sensordata_single_export | 250909 | 74 | Data\ddm\ddm_y_FliesslaengerformBuehler_MachineCycleNo_pw.xml.gz | Data\dwa\dwa_y_FliesslaengerformBuehler_MachineCycleNo_pw.txt | Data\ddd\ddd_y_TIMESTAMP_FROM_DWA.xml.gz | False
or2509-010 | 92 | 92 | 2025-09-09 | Buehler any | 0 | 0 | 0 | 0 | 0.38 | 3 | 486 | 2.6 | 566 | 699 | 0.75 | 200 | 300 | 0.05 | 400 | 0.15 | 16 | 500 | 160 | 150 | 700 | 180 | 160 | 120 | 120 | 130 | 130 | 90 | 60 | 0.0833 | Parametric study | 11.35 | 0.765 | 0.0357 | 0.331 | 0.0251 | 0.0218 | 0.0132 | 0.034 | 0.0246 | Data\CavitySensors\Sensordata_single_export | 250909 | 75 | Data\ddm\ddm_y_FliesslaengerformBuehler_MachineCycleNo_pw.xml.gz | Data\dwa\dwa_y_FliesslaengerformBuehler_MachineCycleNo_pw.txt | Data\ddd\ddd_y_TIMESTAMP_FROM_DWA.xml.gz | False
or2509-010 | 93 | 93 | 2025-09-09 | Buehler any | 0 | 0 | 0 | 0 | 0.38 | 3 | 486 | 2.6 | 566 | 699 | 0.75 | 200 | 300 | 0.05 | 400 | 0.15 | 16 | 500 | 160 | 150 | 700 | 180 | 160 | 120 | 120 | 130 | 130 | 90 | 60 | 0.0833 | Parametric study | 11.35 | 0.765 | 0.0357 | 0.331 | 0.0251 | 0.0218 | 0.0132 | 0.034 | 0.0246 | Data\CavitySensors\Sensordata_single_export | 250909 | 76 | Data\ddm\ddm_y_FliesslaengerformBuehler_MachineCycleNo_pw.xml.gz | Data\dwa\dwa_y_FliesslaengerformBuehler_MachineCycleNo_pw.txt | Data\ddd\ddd_y_TIMESTAMP_FROM_DWA.xml.gz | False
or2509-011 | 104 | 104 | 2025-09-10 | Nogowizin | 0 | 0 | 0 | 0 | 0 | 2 | 526.1831 | 1.8 | 586.1831 | 699 | 0.75 | 300 | 300 | 0.06 | 300 | 0.1 | 16 | 1000 | 130 | 180 | 680 | 150 | 130 | 90 | 90 | 160 | 160 | 120 | 60 | 0.0453 | Parametric study | 11.31 | 0.762 | 0.0351 | 0.33 | 0.024 | 0.022 | 0.0131 | 0.0337 | 0.0248 | Data\CavitySensors\Sensordata_single_export | 250910 | 9 | Data\ddm\ddm_y_FliesslaengerformBuehler_MachineCycleNo_pw.xml.gz | Data\dwa\dwa_y_FliesslaengerformBuehler_MachineCycleNo_pw.txt | Data\ddd\ddd_y_TIMESTAMP_FROM_DWA.xml.gz | False
or2509-011 | 105 | 105 | 2025-09-10 | Nogowizin | 0 | 0 | 0 | 0 | 0 | 2 | 526.1831 | 1.8 | 586.1831 | 699 | 0.75 | 300 | 300 | 0.06 | 300 | 0.1 | 16 | 1000 | 130 | 180 | 680 | 150 | 130 | 90 | 90 | 160 | 160 | 120 | 60 | 0.0453 | Parametric study | 11.31 | 0.762 | 0.0351 | 0.33 | 0.024 | 0.022 | 0.0131 | 0.0337 | 0.0248 | Data\CavitySensors\Sensordata_single_export | 250910 | 10 | Data\ddm\ddm_y_FliesslaengerformBuehler_MachineCycleNo_pw.xml.gz | Data\dwa\dwa_y_FliesslaengerformBuehler_MachineCycleNo_pw.txt | Data\ddd\ddd_y_TIMESTAMP_FROM_DWA.xml.gz | False
or2509-011 | 106 | 106 | 2025-09-10 | Nogowizin | 0 | 0 | 0 | 0 | 0 | 2 | 526.1831 | 1.8 | 586.1831 | 699 | 0.75 | 300 | 300 | 0.06 | 300 | 0.1 | 16 | 1000 | 130 | 180 | 680 | 150 | 130 | 90 | 90 | 160 | 160 | 120 | 60 | 0.0453 | Parametric study | 11.31 | 0.762 | 0.0351 | 0.33 | 0.024 | 0.022 | 0.0131 | 0.0337 | 0.0248 | Data\CavitySensors\Sensordata_single_export | 250910 | 11 | Data\ddm\ddm_y_FliesslaengerformBuehler_MachineCycleNo_pw.xml.gz | Data\dwa\dwa_y_FliesslaengerformBuehler_MachineCycleNo_pw.txt | Data\ddd\ddd_y_TIMESTAMP_FROM_DWA.xml.gz | False
or2509-012 | 112 | 112 | 2025-09-10 | no optimization | 280 | 0.1 | 420 | 0.1 | 0 | 2.5 | 566.1831 | 0.3 | 666.1831 | 679 | 1.25 | 400 | 400 | 0.07 | 400 | 0.09 | 16 | 10 | 130 | 180 | 680 | 150 | 130 | 90 | 90 | 160 | 160 | 120 | 60 | 0.0453 | Parametric study | 11.31 | 0.762 | 0.0351 | 0.33 | 0.024 | 0.022 | 0.0131 | 0.0337 | 0.0248 | Data\CavitySensors\Sensordata_single_export | 250910 | 17 | Data\ddm\ddm_y_FliesslaengerformBuehler_MachineCycleNo_pw.xml.gz | Data\dwa\dwa_y_FliesslaengerformBuehler_MachineCycleNo_pw.txt | Data\ddd\ddd_y_TIMESTAMP_FROM_DWA.xml.gz | False
or2509-012 | 113 | 113 | 2025-09-10 | no optimization | 280 | 0.1 | 420 | 0.1 | 0 | 2.5 | 566.1831 | 0.3 | 666.1831 | 679 | 1.25 | 400 | 400 | 0.07 | 400 | 0.09 | 16 | 10 | 130 | 180 | 680 | 150 | 130 | 90 | 90 | 160 | 160 | 120 | 60 | 0.0453 | Parametric study | 11.31 | 0.762 | 0.0351 | 0.33 | 0.024 | 0.022 | 0.0131 | 0.0337 | 0.0248 | Data\CavitySensors\Sensordata_single_export | 250910 | 18 | Data\ddm\ddm_y_FliesslaengerformBuehler_MachineCycleNo_pw.xml.gz | Data\dwa\dwa_y_FliesslaengerformBuehler_MachineCycleNo_pw.txt | Data\ddd\ddd_y_TIMESTAMP_FROM_DWA.xml.gz | False
or2509-012 | 114 | 114 | 2025-09-10 | no optimization | 280 | 0.1 | 420 | 0.1 | 0 | 2.5 | 566.1831 | 0.3 | 666.1831 | 679 | 1.25 | 400 | 400 | 0.07 | 400 | 0.09 | 16 | 10 | 130 | 180 | 680 | 150 | 130 | 90 | 90 | 160 | 160 | 120 | 60 | 0.0453 | Parametric study | 11.31 | 0.762 | 0.0351 | 0.33 | 0.024 | 0.022 | 0.0131 | 0.0337 | 0.0248 | Data\CavitySensors\Sensordata_single_export | 250910 | 19 | Data\ddm\ddm_y_FliesslaengerformBuehler_MachineCycleNo_pw.xml.gz | Data\dwa\dwa_y_FliesslaengerformBuehler_MachineCycleNo_pw.txt | Data\ddd\ddd_y_TIMESTAMP_FROM_DWA.xml.gz | False
or2509-013 | 138 | 138 | 2025-09-10 | Buehler any | 0 | 0 | 0 | 0 | 0.444 | 2 | 486.1831 | 1.6 | 566.1831 | 679 | 1.25 | 300 | 500 | 0.08 | 600 | 0.16 | 16 | 20 | 130 | 180 | 680 | 150 | 130 | 90 | 90 | 160 | 160 | 120 | 60 | 0.0453 | Parametric study | 11.31 | 0.762 | 0.0351 | 0.33 | 0.024 | 0.022 | 0.0131 | 0.0337 | 0.0248 | Data\CavitySensors\Sensordata_single_export | 250910 | 43 | Data\ddm\ddm_y_FliesslaengerformBuehler_MachineCycleNo_pw.xml.gz | Data\dwa\dwa_y_FliesslaengerformBuehler_MachineCycleNo_pw.txt | Data\ddd\ddd_y_TIMESTAMP_FROM_DWA.xml.gz | False
or2509-013 | 139 | lost | 2025-09-10 | Buehler any | 0 | 0 | 0 | 0 | 0.444 | 2 | 486.1831 | 1.6 | 566.1831 | 679 | 1.25 | 300 | 500 | 0.08 | 600 | 0.16 | 16 | 20 | 130 | 180 | 680 | 150 | 130 | 90 | 90 | 160 | 160 | 120 | 60 | 0.0453 | Parametric study | 11.31 | 0.762 | 0.0351 | 0.33 | 0.024 | 0.022 | 0.0131 | 0.0337 | 0.0248 | Data\CavitySensors\Sensordata_single_export | 250910 | 44 | Data\ddm\ddm_y_FliesslaengerformBuehler_MachineCycleNo_pw.xml.gz | Data\dwa\dwa_y_FliesslaengerformBuehler_MachineCycleNo_pw.txt | Data\ddd\ddd_y_TIMESTAMP_FROM_DWA.xml.gz | False
or2509-013 | 140 | 140 | 2025-09-10 | Buehler any | 0 | 0 | 0 | 0 | 0.444 | 2 | 486.1831 | 1.6 | 566.1831 | 679 | 1.25 | 300 | 500 | 0.08 | 600 | 0.16 | 16 | 20 | 130 | 180 | 680 | 150 | 130 | 90 | 90 | 160 | 160 | 120 | 60 | 0.0453 | Parametric study | 11.31 | 0.762 | 0.0351 | 0.33 | 0.024 | 0.022 | 0.0131 | 0.0337 | 0.0248 | Data\CavitySensors\Sensordata_single_export | 250910 | 45 | Data\ddm\ddm_y_FliesslaengerformBuehler_MachineCycleNo_pw.xml.gz | Data\dwa\dwa_y_FliesslaengerformBuehler_MachineCycleNo_pw.txt | Data\ddd\ddd_y_TIMESTAMP_FROM_DWA.xml.gz | False
or2509-014 | 118 | 118 | 2025-09-10 | no optimization | 140 | 0.4 | 300 | 0.8 | 0 | 2.5 | 486.1831 | 2 | 526.1831 | 679 | 0.75 | 200 | 200 | 0.05 | 300 | 0.11 | 8 | 200 | 130 | 180 | 680 | 150 | 130 | 90 | 90 | 160 | 160 | 120 | 60 | 0.0453 | Parametric study | 11.31 | 0.762 | 0.0351 | 0.33 | 0.024 | 0.022 | 0.0131 | 0.0337 | 0.0248 | Data\CavitySensors\Sensordata_single_export | 250910 | 23 | Data\ddm\ddm_y_FliesslaengerformBuehler_MachineCycleNo_pw.xml.gz | Data\dwa\dwa_y_FliesslaengerformBuehler_MachineCycleNo_pw.txt | Data\ddd\ddd_y_TIMESTAMP_FROM_DWA.xml.gz | False
or2509-014 | 119 | 119 | 2025-09-10 | no optimization | 140 | 0.4 | 300 | 0.8 | 0 | 2.5 | 486.1831 | 2 | 526.1831 | 679 | 0.75 | 200 | 200 | 0.05 | 300 | 0.11 | 8 | 200 | 130 | 180 | 680 | 150 | 130 | 90 | 90 | 160 | 160 | 120 | 60 | 0.0453 | Parametric study | 11.31 | 0.762 | 0.0351 | 0.33 | 0.024 | 0.022 | 0.0131 | 0.0337 | 0.0248 | Data\CavitySensors\Sensordata_single_export | 250910 | 24 | Data\ddm\ddm_y_FliesslaengerformBuehler_MachineCycleNo_pw.xml.gz | Data\dwa\dwa_y_FliesslaengerformBuehler_MachineCycleNo_pw.txt | Data\ddd\ddd_y_TIMESTAMP_FROM_DWA.xml.gz | False
or2509-014 | 124 | 124 | 2025-09-10 | no optimization | 140 | 0.4 | 300 | 0.8 | 0 | 2.5 | 486.1831 | 2 | 526.1831 | 679 | 0.75 | 200 | 200 | 0.05 | 300 | 0.11 | 8 | 200 | 130 | 180 | 680 | 150 | 130 | 90 | 90 | 160 | 160 | 120 | 60 | 0.0453 | Parametric study | 11.31 | 0.762 | 0.0351 | 0.33 | 0.024 | 0.022 | 0.0131 | 0.0337 | 0.0248 | Data\CavitySensors\Sensordata_single_export | 250910 | 29 | Data\ddm\ddm_y_FliesslaengerformBuehler_MachineCycleNo_pw.xml.gz | Data\dwa\dwa_y_FliesslaengerformBuehler_MachineCycleNo_pw.txt | Data\ddd\ddd_y_TIMESTAMP_FROM_DWA.xml.gz | False
or2509-015 | 130 | 130 | 2025-09-10 | no optimization | 120 | 0.4 | 280 | 0.9 | 0 | 4 | 526.1831 | 2.1 | 586.1831 | 709 | 1 | 200 | 200 | 0.05 | 400 | 0.13 | 4 | 50 | 130 | 180 | 680 | 150 | 130 | 90 | 90 | 160 | 160 | 120 | 60 | 0.0453 | Parametric study | 11.31 | 0.762 | 0.0351 | 0.33 | 0.024 | 0.022 | 0.0131 | 0.0337 | 0.0248 | Data\CavitySensors\Sensordata_single_export | 250910 | 35 | Data\ddm\ddm_y_FliesslaengerformBuehler_MachineCycleNo_pw.xml.gz | Data\dwa\dwa_y_FliesslaengerformBuehler_MachineCycleNo_pw.txt | Data\ddd\ddd_y_TIMESTAMP_FROM_DWA.xml.gz | False
or2509-015 | 131 | 131 | 2025-09-10 | no optimization | 120 | 0.4 | 280 | 0.9 | 0 | 4 | 526.1831 | 2.1 | 586.1831 | 709 | 1 | 200 | 200 | 0.05 | 400 | 0.13 | 4 | 50 | 130 | 180 | 680 | 150 | 130 | 90 | 90 | 160 | 160 | 120 | 60 | 0.0453 | Parametric study | 11.31 | 0.762 | 0.0351 | 0.33 | 0.024 | 0.022 | 0.0131 | 0.0337 | 0.0248 | Data\CavitySensors\Sensordata_single_export | 250910 | 36 | Data\ddm\ddm_y_FliesslaengerformBuehler_MachineCycleNo_pw.xml.gz | Data\dwa\dwa_y_FliesslaengerformBuehler_MachineCycleNo_pw.txt | Data\ddd\ddd_y_TIMESTAMP_FROM_DWA.xml.gz | False
or2509-015 | 132 | 132 | 2025-09-10 | no optimization | 120 | 0.4 | 280 | 0.9 | 0 | 4 | 526.1831 | 2.1 | 586.1831 | 709 | 1 | 200 | 200 | 0.05 | 400 | 0.13 | 4 | 50 | 130 | 180 | 680 | 150 | 130 | 90 | 90 | 160 | 160 | 120 | 60 | 0.0453 | Parametric study | 11.31 | 0.762 | 0.0351 | 0.33 | 0.024 | 0.022 | 0.0131 | 0.0337 | 0.0248 | Data\CavitySensors\Sensordata_single_export | 250910 | 37 | Data\ddm\ddm_y_FliesslaengerformBuehler_MachineCycleNo_pw.xml.gz | Data\dwa\dwa_y_FliesslaengerformBuehler_MachineCycleNo_pw.txt | Data\ddd\ddd_y_TIMESTAMP_FROM_DWA.xml.gz | False
or2509-016 | 146 | 146 | 2025-09-10 | Buehler any | 0 | 0 | 0 | 0 | 0.444 | 3.5 | 526.1831 | 0.8 | 606.1831 | 689 | 1 | 400 | 400 | 0.1 | 500 | 0.12 | 16 | 1000 | 190 | 180 | 720 | 210 | 190 | 150 | 150 | 160 | 160 | 120 | 60 | 0.0453 | Parametric study | 11.31 | 0.762 | 0.0351 | 0.33 | 0.024 | 0.022 | 0.0131 | 0.0337 | 0.0248 | Data\CavitySensors\Sensordata_single_export | 250910 | 51 | Data\ddm\ddm_y_FliesslaengerformBuehler_MachineCycleNo_pw.xml.gz | Data\dwa\dwa_y_FliesslaengerformBuehler_MachineCycleNo_pw.txt | Data\ddd\ddd_y_TIMESTAMP_FROM_DWA.xml.gz | False
or2509-016 | 147 | 147 | 2025-09-10 | Buehler any | 0 | 0 | 0 | 0 | 0.444 | 3.5 | 526.1831 | 0.8 | 606.1831 | 689 | 1 | 400 | 400 | 0.1 | 500 | 0.12 | 16 | 1000 | 190 | 180 | 720 | 210 | 190 | 150 | 150 | 160 | 160 | 120 | 60 | 0.0453 | Parametric study | 11.31 | 0.762 | 0.0351 | 0.33 | 0.024 | 0.022 | 0.0131 | 0.0337 | 0.0248 | Data\CavitySensors\Sensordata_single_export | 250910 | 52 | Data\ddm\ddm_y_FliesslaengerformBuehler_MachineCycleNo_pw.xml.gz | Data\dwa\dwa_y_FliesslaengerformBuehler_MachineCycleNo_pw.txt | Data\ddd\ddd_y_TIMESTAMP_FROM_DWA.xml.gz | False
or2509-016 | 148 | 148 | 2025-09-10 | Buehler any | 0 | 0 | 0 | 0 | 0.444 | 3.5 | 526.1831 | 0.8 | 606.1831 | 689 | 1 | 400 | 400 | 0.1 | 500 | 0.12 | 16 | 1000 | 190 | 180 | 720 | 210 | 190 | 150 | 150 | 160 | 160 | 120 | 60 | 0.0453 | Parametric study | 11.31 | 0.762 | 0.0351 | 0.33 | 0.024 | 0.022 | 0.0131 | 0.0337 | 0.0248 | Data\CavitySensors\Sensordata_single_export | 250910 | 53 | Data\ddm\ddm_y_FliesslaengerformBuehler_MachineCycleNo_pw.xml.gz | Data\dwa\dwa_y_FliesslaengerformBuehler_MachineCycleNo_pw.txt | Data\ddd\ddd_y_TIMESTAMP_FROM_DWA.xml.gz | False
or2509-017 | 151 | 151 | 2025-09-10 | Buehler any | 0 | 0 | 0 | 0 | 0.61 | 2.5 | 566.1831 | 1 | 666.1831 | 689 | 1.5 | 300 | 500 | 0.04 | 600 | 0.14 | 4 | 10 | 190 | 180 | 720 | 210 | 190 | 150 | 150 | 160 | 160 | 120 | 60 | 0.0453 | Parametric study | 11.31 | 0.762 | 0.0351 | 0.33 | 0.024 | 0.022 | 0.0131 | 0.0337 | 0.0248 | Data\CavitySensors\Sensordata_single_export | 250910 | 56 | Data\ddm\ddm_y_FliesslaengerformBuehler_MachineCycleNo_pw.xml.gz | Data\dwa\dwa_y_FliesslaengerformBuehler_MachineCycleNo_pw.txt | Data\ddd\ddd_y_TIMESTAMP_FROM_DWA.xml.gz | False
or2509-017 | 152 | 152 | 2025-09-10 | Buehler any | 0 | 0 | 0 | 0 | 0.61 | 2.5 | 566.1831 | 1 | 666.1831 | 689 | 1.5 | 300 | 500 | 0.04 | 600 | 0.14 | 4 | 10 | 190 | 180 | 720 | 210 | 190 | 150 | 150 | 160 | 160 | 120 | 60 | 0.0453 | Parametric study | 11.31 | 0.762 | 0.0351 | 0.33 | 0.024 | 0.022 | 0.0131 | 0.0337 | 0.0248 | Data\CavitySensors\Sensordata_single_export | 250910 | 57 | Data\ddm\ddm_y_FliesslaengerformBuehler_MachineCycleNo_pw.xml.gz | Data\dwa\dwa_y_FliesslaengerformBuehler_MachineCycleNo_pw.txt | Data\ddd\ddd_y_TIMESTAMP_FROM_DWA.xml.gz | False
or2509-017 | 153 | 153 | 2025-09-10 | Buehler any | 0 | 0 | 0 | 0 | 0.61 | 2.5 | 566.1831 | 1 | 666.1831 | 689 | 1.5 | 300 | 500 | 0.04 | 600 | 0.14 | 4 | 10 | 190 | 180 | 720 | 210 | 190 | 150 | 150 | 160 | 160 | 120 | 60 | 0.0453 | Parametric study | 11.31 | 0.762 | 0.0351 | 0.33 | 0.024 | 0.022 | 0.0131 | 0.0337 | 0.0248 | Data\CavitySensors\Sensordata_single_export | 250910 | 58 | Data\ddm\ddm_y_FliesslaengerformBuehler_MachineCycleNo_pw.xml.gz | Data\dwa\dwa_y_FliesslaengerformBuehler_MachineCycleNo_pw.txt | Data\ddd\ddd_y_TIMESTAMP_FROM_DWA.xml.gz | False
or2509-018 | 158 | 158 | 2025-09-10 | Buehler any | 0 | 0 | 0 | 0 | 0.61 | 4 | 566.1831 | 4 | 666.1831 | 709 | 1.5 | 300 | 400 | 0.03 | 600 | 0.11 | 8 | 500 | 190 | 180 | 720 | 210 | 190 | 150 | 150 | 160 | 160 | 120 | 60 | 0.0453 | Parametric study | 11.31 | 0.762 | 0.0351 | 0.33 | 0.024 | 0.022 | 0.0131 | 0.0337 | 0.0248 | Data\CavitySensors\Sensordata_single_export | 250910 | 63 | Data\ddm\ddm_y_FliesslaengerformBuehler_MachineCycleNo_pw.xml.gz | Data\dwa\dwa_y_FliesslaengerformBuehler_MachineCycleNo_pw.txt | Data\ddd\ddd_y_TIMESTAMP_FROM_DWA.xml.gz | False
or2509-018 | 159 | 159 | 2025-09-10 | Buehler any | 0 | 0 | 0 | 0 | 0.61 | 4 | 566.1831 | 4 | 666.1831 | 709 | 1.5 | 300 | 400 | 0.03 | 600 | 0.11 | 8 | 500 | 190 | 180 | 720 | 210 | 190 | 150 | 150 | 160 | 160 | 120 | 60 | 0.0453 | Parametric study | 11.31 | 0.762 | 0.0351 | 0.33 | 0.024 | 0.022 | 0.0131 | 0.0337 | 0.0248 | Data\CavitySensors\Sensordata_single_export | 250910 | 64 | Data\ddm\ddm_y_FliesslaengerformBuehler_MachineCycleNo_pw.xml.gz | Data\dwa\dwa_y_FliesslaengerformBuehler_MachineCycleNo_pw.txt | Data\ddd\ddd_y_TIMESTAMP_FROM_DWA.xml.gz | False
or2509-018 | 160 | 160 | 2025-09-10 | Buehler any | 0 | 0 | 0 | 0 | 0.61 | 4 | 566.1831 | 4 | 666.1831 | 709 | 1.5 | 300 | 400 | 0.03 | 600 | 0.11 | 8 | 500 | 190 | 180 | 720 | 210 | 190 | 150 | 150 | 160 | 160 | 120 | 60 | 0.0453 | Parametric study | 11.31 | 0.762 | 0.0351 | 0.33 | 0.024 | 0.022 | 0.0131 | 0.0337 | 0.0248 | Data\CavitySensors\Sensordata_single_export | 250910 | 65 | Data\ddm\ddm_y_FliesslaengerformBuehler_MachineCycleNo_pw.xml.gz | Data\dwa\dwa_y_FliesslaengerformBuehler_MachineCycleNo_pw.txt | Data\ddd\ddd_y_TIMESTAMP_FROM_DWA.xml.gz | False
or2509-019 | 163 | 163 | 2025-09-10 | Buehler any | 0 | 0 | 0 | 0 | 0.2537 | 3.5 | 586.1831 | 1.3 | 626.1831 | 699 | 1.5 | 300 | 500 | 0.07 | 700 | 0.09 | 2 | 20 | 190 | 180 | 720 | 210 | 190 | 150 | 150 | 160 | 160 | 120 | 60 | 0.0453 | Parametric study | 11.31 | 0.762 | 0.0351 | 0.33 | 0.024 | 0.022 | 0.0131 | 0.0337 | 0.0248 | Data\CavitySensors\Sensordata_single_export | 250910 | 68 | Data\ddm\ddm_y_FliesslaengerformBuehler_MachineCycleNo_pw.xml.gz | Data\dwa\dwa_y_FliesslaengerformBuehler_MachineCycleNo_pw.txt | Data\ddd\ddd_y_TIMESTAMP_FROM_DWA.xml.gz | False
or2509-019 | 164 | 164 | 2025-09-10 | Buehler any | 0 | 0 | 0 | 0 | 0.2537 | 3.5 | 586.1831 | 1.3 | 626.1831 | 699 | 1.5 | 300 | 500 | 0.07 | 700 | 0.09 | 2 | 20 | 190 | 180 | 720 | 210 | 190 | 150 | 150 | 160 | 160 | 120 | 60 | 0.0453 | Parametric study | 11.31 | 0.762 | 0.0351 | 0.33 | 0.024 | 0.022 | 0.0131 | 0.0337 | 0.0248 | Data\CavitySensors\Sensordata_single_export | 250910 | 69 | Data\ddm\ddm_y_FliesslaengerformBuehler_MachineCycleNo_pw.xml.gz | Data\dwa\dwa_y_FliesslaengerformBuehler_MachineCycleNo_pw.txt | Data\ddd\ddd_y_TIMESTAMP_FROM_DWA.xml.gz | False
or2509-019 | 165 | 165 | 2025-09-10 | Buehler any | 0 | 0 | 0 | 0 | 0.2537 | 3.5 | 586.1831 | 1.3 | 626.1831 | 699 | 1.5 | 300 | 500 | 0.07 | 700 | 0.09 | 2 | 20 | 190 | 180 | 720 | 210 | 190 | 150 | 150 | 160 | 160 | 120 | 60 | 0.0453 | Parametric study | 11.31 | 0.762 | 0.0351 | 0.33 | 0.024 | 0.022 | 0.0131 | 0.0337 | 0.0248 | Data\CavitySensors\Sensordata_single_export | 250910 | 70 | Data\ddm\ddm_y_FliesslaengerformBuehler_MachineCycleNo_pw.xml.gz | Data\dwa\dwa_y_FliesslaengerformBuehler_MachineCycleNo_pw.txt | Data\ddd\ddd_y_TIMESTAMP_FROM_DWA.xml.gz | False
or2509-020 | 168 | 168 | 2025-09-10 | no optimization | 180 | 0.4 | 440 | 1.1 | 0 | 3.5 | 586.1831 | 2.8 | 646.1831 | 699 | 0.5 | 400 | 400 | 0.06 | 600 | 0.08 | 8 | 500 | 190 | 180 | 720 | 210 | 190 | 150 | 150 | 160 | 160 | 120 | 60 | 0.0453 | Parametric study | 11.31 | 0.762 | 0.0351 | 0.33 | 0.024 | 0.022 | 0.0131 | 0.0337 | 0.0248 | Data\CavitySensors\Sensordata_single_export | 250910 | 73 | Data\ddm\ddm_y_FliesslaengerformBuehler_MachineCycleNo_pw.xml.gz | Data\dwa\dwa_y_FliesslaengerformBuehler_MachineCycleNo_pw.txt | Data\ddd\ddd_y_TIMESTAMP_FROM_DWA.xml.gz | False
or2509-020 | 169 | 169 | 2025-09-10 | no optimization | 180 | 0.4 | 440 | 1.1 | 0 | 3.5 | 586.1831 | 2.8 | 646.1831 | 699 | 0.5 | 400 | 400 | 0.06 | 600 | 0.08 | 8 | 500 | 190 | 180 | 720 | 210 | 190 | 150 | 150 | 160 | 160 | 120 | 60 | 0.0453 | Parametric study | 11.31 | 0.762 | 0.0351 | 0.33 | 0.024 | 0.022 | 0.0131 | 0.0337 | 0.0248 | Data\CavitySensors\Sensordata_single_export | 250910 | 74 | Data\ddm\ddm_y_FliesslaengerformBuehler_MachineCycleNo_pw.xml.gz | Data\dwa\dwa_y_FliesslaengerformBuehler_MachineCycleNo_pw.txt | Data\ddd\ddd_y_TIMESTAMP_FROM_DWA.xml.gz | False
or2509-020 | 170 | 170 | 2025-09-10 | no optimization | 180 | 0.4 | 440 | 1.1 | 0 | 3.5 | 586.1831 | 2.8 | 646.1831 | 699 | 0.5 | 400 | 400 | 0.06 | 600 | 0.08 | 8 | 500 | 190 | 180 | 720 | 210 | 190 | 150 | 150 | 160 | 160 | 120 | 60 | 0.0453 | Parametric study | 11.31 | 0.762 | 0.0351 | 0.33 | 0.024 | 0.022 | 0.0131 | 0.0337 | 0.0248 | Data\CavitySensors\Sensordata_single_export | 250910 | 75 | Data\ddm\ddm_y_FliesslaengerformBuehler_MachineCycleNo_pw.xml.gz | Data\dwa\dwa_y_FliesslaengerformBuehler_MachineCycleNo_pw.txt | Data\ddd\ddd_y_TIMESTAMP_FROM_DWA.xml.gz | False
or2509-021 | 179 | 179 | 2025-09-11 | Buehler any | 0 | 0 | 0 | 0 | 0.3806 | 3.5 | 506.1831 | 2.2 | 566.1831 | 689 | 1.25 | 200 | 300 | 0.05 | 300 | 0.09 | 8 | 100 | 190 | 180 | 680 | 210 | 190 | 150 | 150 | 160 | 160 | 120 | 60 | 0.0755 | Parametric study | 11.42 | 0.744 | 0.0355 | 0.315 | 0.0235 | 0.0203 | 0.0134 | 0.0338 | 0.0244 | Data\CavitySensors\Sensordata_single_export | 250911 | 7 | Data\ddm\ddm_y_FliesslaengerformBuehler_MachineCycleNo_pw.xml.gz | Data\dwa\dwa_y_FliesslaengerformBuehler_MachineCycleNo_pw.txt | Data\ddd\ddd_y_TIMESTAMP_FROM_DWA.xml.gz | False
or2509-021 | 180 | 180 | 2025-09-11 | Buehler any | 0 | 0 | 0 | 0 | 0.3806 | 3.5 | 506.1831 | 2.2 | 566.1831 | 689 | 1.25 | 200 | 300 | 0.05 | 300 | 0.09 | 8 | 100 | 190 | 180 | 680 | 210 | 190 | 150 | 150 | 160 | 160 | 120 | 60 | 0.0755 | Parametric study | 11.42 | 0.744 | 0.0355 | 0.315 | 0.0235 | 0.0203 | 0.0134 | 0.0338 | 0.0244 | Data\CavitySensors\Sensordata_single_export | 250911 | 8 | Data\ddm\ddm_y_FliesslaengerformBuehler_MachineCycleNo_pw.xml.gz | Data\dwa\dwa_y_FliesslaengerformBuehler_MachineCycleNo_pw.txt | Data\ddd\ddd_y_TIMESTAMP_FROM_DWA.xml.gz | False
or2509-021 | 181 | 181 | 2025-09-11 | Buehler any | 0 | 0 | 0 | 0 | 0.3806 | 3.5 | 506.1831 | 2.2 | 566.1831 | 689 | 1.25 | 200 | 300 | 0.05 | 300 | 0.09 | 8 | 100 | 190 | 180 | 680 | 210 | 190 | 150 | 150 | 160 | 160 | 120 | 60 | 0.0755 | Parametric study | 11.42 | 0.744 | 0.0355 | 0.315 | 0.0235 | 0.0203 | 0.0134 | 0.0338 | 0.0244 | Data\CavitySensors\Sensordata_single_export | 250911 | 9 | Data\ddm\ddm_y_FliesslaengerformBuehler_MachineCycleNo_pw.xml.gz | Data\dwa\dwa_y_FliesslaengerformBuehler_MachineCycleNo_pw.txt | Data\ddd\ddd_y_TIMESTAMP_FROM_DWA.xml.gz | False
or2509-022 | 184 | 184 | 2025-09-11 | Buehler any | 0 | 0 | 0 | 0 | 0.38 | 3.5 | 506 | 2.2 | 566 | 689 | 1.25 | 200 | 300 | 0.05 | 300 | 0.09 | 4 | 200 | 190 | 180 | 680 | 210 | 190 | 150 | 150 | 160 | 160 | 120 | 60 | 0.0755 | Parametric study | 11.42 | 0.744 | 0.0355 | 0.315 | 0.0235 | 0.0203 | 0.0134 | 0.0338 | 0.0244 | Data\CavitySensors\Sensordata_single_export | 250911 | 12 | Data\ddm\ddm_y_FliesslaengerformBuehler_MachineCycleNo_pw.xml.gz | Data\dwa\dwa_y_FliesslaengerformBuehler_MachineCycleNo_pw.txt | Data\ddd\ddd_y_TIMESTAMP_FROM_DWA.xml.gz | True
or2509-022 | 185 | 185 | 2025-09-11 | Buehler any | 0 | 0 | 0 | 0 | 0.38 | 3.5 | 506 | 2.2 | 566 | 689 | 1.25 | 200 | 300 | 0.05 | 300 | 0.09 | 4 | 200 | 190 | 180 | 680 | 210 | 190 | 150 | 150 | 160 | 160 | 120 | 60 | 0.0755 | Parametric study | 11.42 | 0.744 | 0.0355 | 0.315 | 0.0235 | 0.0203 | 0.0134 | 0.0338 | 0.0244 | Data\CavitySensors\Sensordata_single_export | 250911 | 13 | Data\ddm\ddm_y_FliesslaengerformBuehler_MachineCycleNo_pw.xml.gz | Data\dwa\dwa_y_FliesslaengerformBuehler_MachineCycleNo_pw.txt | Data\ddd\ddd_y_TIMESTAMP_FROM_DWA.xml.gz | True
or2509-022 | 186 | lost | 2025-09-11 | Buehler any | 0 | 0 | 0 | 0 | 0.38 | 3.5 | 506 | 2.2 | 566 | 689 | 1.25 | 200 | 300 | 0.05 | 300 | 0.09 | 4 | 200 | 190 | 180 | 680 | 210 | 190 | 150 | 150 | 160 | 160 | 120 | 60 | 0.0755 | Parametric study | 11.42 | 0.744 | 0.0355 | 0.315 | 0.0235 | 0.0203 | 0.0134 | 0.0338 | 0.0244 | Data\CavitySensors\Sensordata_single_export | 250911 | 14 | Data\ddm\ddm_y_FliesslaengerformBuehler_MachineCycleNo_pw.xml.gz | Data\dwa\dwa_y_FliesslaengerformBuehler_MachineCycleNo_pw.txt | Data\ddd\ddd_y_TIMESTAMP_FROM_DWA.xml.gz | True
or2509-023 | 190 | 190 | 2025-09-11 | no optimization | 300 | 0.1 | 580 | 0.2 | 0 | 2 | 586.1831 | 1.1 | 686.1831 | 699 | 0.5 | 300 | 400 | 0.06 | 600 | 0.08 | 4 | 200 | 190 | 180 | 680 | 210 | 190 | 150 | 150 | 160 | 160 | 120 | 60 | 0.0755 | Parametric study | 11.42 | 0.744 | 0.0355 | 0.315 | 0.0235 | 0.0203 | 0.0134 | 0.0338 | 0.0244 | Data\CavitySensors\Sensordata_single_export | 250911 | 18 | Data\ddm\ddm_y_FliesslaengerformBuehler_MachineCycleNo_pw.xml.gz | Data\dwa\dwa_y_FliesslaengerformBuehler_MachineCycleNo_pw.txt | Data\ddd\ddd_y_TIMESTAMP_FROM_DWA.xml.gz | False
or2509-023 | 191 | 191 | 2025-09-11 | no optimization | 300 | 0.1 | 580 | 0.2 | 0 | 2 | 586.1831 | 1.1 | 686.1831 | 699 | 0.5 | 300 | 400 | 0.06 | 600 | 0.08 | 4 | 200 | 190 | 180 | 680 | 210 | 190 | 150 | 150 | 160 | 160 | 120 | 60 | 0.0755 | Parametric study | 11.42 | 0.744 | 0.0355 | 0.315 | 0.0235 | 0.0203 | 0.0134 | 0.0338 | 0.0244 | Data\CavitySensors\Sensordata_single_export | 250911 | 19 | Data\ddm\ddm_y_FliesslaengerformBuehler_MachineCycleNo_pw.xml.gz | Data\dwa\dwa_y_FliesslaengerformBuehler_MachineCycleNo_pw.txt | Data\ddd\ddd_y_TIMESTAMP_FROM_DWA.xml.gz | False
or2509-023 | 192 | 192 | 2025-09-11 | no optimization | 300 | 0.1 | 580 | 0.2 | 0 | 2 | 586.1831 | 1.1 | 686.1831 | 699 | 0.5 | 300 | 400 | 0.06 | 600 | 0.08 | 4 | 200 | 190 | 180 | 680 | 210 | 190 | 150 | 150 | 160 | 160 | 120 | 60 | 0.0755 | Parametric study | 11.42 | 0.744 | 0.0355 | 0.315 | 0.0235 | 0.0203 | 0.0134 | 0.0338 | 0.0244 | Data\CavitySensors\Sensordata_single_export | 250911 | 20 | Data\ddm\ddm_y_FliesslaengerformBuehler_MachineCycleNo_pw.xml.gz | Data\dwa\dwa_y_FliesslaengerformBuehler_MachineCycleNo_pw.txt | Data\ddd\ddd_y_TIMESTAMP_FROM_DWA.xml.gz | False
or2509-024 | 196 | 196 | 2025-09-11 | no optimization | 100 | 0.5 | 320 | 1.5 | 0 | 3.5 | 586.1831 | 1.7 | 646.1831 | 689 | 1 | 300 | 500 | 0.04 | 700 | 0.06 | 8 | 200 | 190 | 180 | 680 | 210 | 190 | 150 | 150 | 160 | 160 | 120 | 60 | 0.0755 | Parametric study | 11.42 | 0.744 | 0.0355 | 0.315 | 0.0235 | 0.0203 | 0.0134 | 0.0338 | 0.0244 | Data\CavitySensors\Sensordata_single_export | 250911 | 24 | Data\ddm\ddm_y_FliesslaengerformBuehler_MachineCycleNo_pw.xml.gz | Data\dwa\dwa_y_FliesslaengerformBuehler_MachineCycleNo_pw.txt | Data\ddd\ddd_y_TIMESTAMP_FROM_DWA.xml.gz | False
or2509-024 | 197 | lost | 2025-09-11 | no optimization | 100 | 0.5 | 320 | 1.5 | 0 | 3.5 | 586.1831 | 1.7 | 646.1831 | 689 | 1 | 300 | 500 | 0.04 | 700 | 0.06 | 8 | 200 | 190 | 180 | 680 | 210 | 190 | 150 | 150 | 160 | 160 | 120 | 60 | 0.0755 | Parametric study | 11.42 | 0.744 | 0.0355 | 0.315 | 0.0235 | 0.0203 | 0.0134 | 0.0338 | 0.0244 | Data\CavitySensors\Sensordata_single_export | 250911 | 25 | Data\ddm\ddm_y_FliesslaengerformBuehler_MachineCycleNo_pw.xml.gz | Data\dwa\dwa_y_FliesslaengerformBuehler_MachineCycleNo_pw.txt | Data\ddd\ddd_y_TIMESTAMP_FROM_DWA.xml.gz | False
or2509-024 | 198 | 198 | 2025-09-11 | no optimization | 100 | 0.5 | 320 | 1.5 | 0 | 3.5 | 586.1831 | 1.7 | 646.1831 | 689 | 1 | 300 | 500 | 0.04 | 700 | 0.06 | 8 | 200 | 190 | 180 | 680 | 210 | 190 | 150 | 150 | 160 | 160 | 120 | 60 | 0.0755 | Parametric study | 11.42 | 0.744 | 0.0355 | 0.315 | 0.0235 | 0.0203 | 0.0134 | 0.0338 | 0.0244 | Data\CavitySensors\Sensordata_single_export | 250911 | 26 | Data\ddm\ddm_y_FliesslaengerformBuehler_MachineCycleNo_pw.xml.gz | Data\dwa\dwa_y_FliesslaengerformBuehler_MachineCycleNo_pw.txt | Data\ddd\ddd_y_TIMESTAMP_FROM_DWA.xml.gz | False
or2509-025 | 206 | 206 | 2025-09-11 | Buehler any | 0 | 0 | 0 | 0 | 0.444 | 3.5 | 566.1831 | 2.2 | 626.1831 | 709 | 1.5 | 200 | 300 | 0.1 | 300 | 0.18 | 16 | 200 | 190 | 180 | 700 | 210 | 190 | 150 | 150 | 160 | 160 | 120 | 60 | 0.0755 | Parametric study | 11.42 | 0.744 | 0.0355 | 0.315 | 0.0235 | 0.0203 | 0.0134 | 0.0338 | 0.0244 | Data\CavitySensors\Sensordata_single_export | 250911 | 34 | Data\ddm\ddm_y_FliesslaengerformBuehler_MachineCycleNo_pw.xml.gz | Data\dwa\dwa_y_FliesslaengerformBuehler_MachineCycleNo_pw.txt | Data\ddd\ddd_y_TIMESTAMP_FROM_DWA.xml.gz | False
or2509-025 | 208 | 208 | 2025-09-11 | Buehler any | 0 | 0 | 0 | 0 | 0.444 | 3.5 | 566.1831 | 2.2 | 626.1831 | 709 | 1.5 | 200 | 300 | 0.1 | 300 | 0.18 | 16 | 200 | 190 | 180 | 700 | 210 | 190 | 150 | 150 | 160 | 160 | 120 | 60 | 0.0755 | Parametric study | 11.42 | 0.744 | 0.0355 | 0.315 | 0.0235 | 0.0203 | 0.0134 | 0.0338 | 0.0244 | Data\CavitySensors\Sensordata_single_export | 250911 | 36 | Data\ddm\ddm_y_FliesslaengerformBuehler_MachineCycleNo_pw.xml.gz | Data\dwa\dwa_y_FliesslaengerformBuehler_MachineCycleNo_pw.txt | Data\ddd\ddd_y_TIMESTAMP_FROM_DWA.xml.gz | False
or2509-025 | 209 | 209 | 2025-09-11 | Buehler any | 0 | 0 | 0 | 0 | 0.444 | 3.5 | 566.1831 | 2.2 | 626.1831 | 709 | 1.5 | 200 | 300 | 0.1 | 300 | 0.18 | 16 | 200 | 190 | 180 | 700 | 210 | 190 | 150 | 150 | 160 | 160 | 120 | 60 | 0.0755 | Parametric study | 11.42 | 0.744 | 0.0355 | 0.315 | 0.0235 | 0.0203 | 0.0134 | 0.0338 | 0.0244 | Data\CavitySensors\Sensordata_single_export | 250911 | 37 | Data\ddm\ddm_y_FliesslaengerformBuehler_MachineCycleNo_pw.xml.gz | Data\dwa\dwa_y_FliesslaengerformBuehler_MachineCycleNo_pw.txt | Data\ddd\ddd_y_TIMESTAMP_FROM_DWA.xml.gz | False
or2509-026 | 213 | 213 | 2025-09-11 | no optimization | 220 | 0.2 | 340 | 0.4 | 0 | 4 | 506.1831 | 0.4 | 546.1831 | 699 | 0.75 | 400 | 500 | 0.04 | 500 | 0.1 | 4 | 200 | 190 | 180 | 700 | 210 | 190 | 150 | 150 | 160 | 160 | 120 | 60 | 0.0755 | Parametric study | 11.42 | 0.744 | 0.0355 | 0.315 | 0.0235 | 0.0203 | 0.0134 | 0.0338 | 0.0244 | Data\CavitySensors\Sensordata_single_export | 250911 | 41 | Data\ddm\ddm_y_FliesslaengerformBuehler_MachineCycleNo_pw.xml.gz | Data\dwa\dwa_y_FliesslaengerformBuehler_MachineCycleNo_pw.txt | Data\ddd\ddd_y_TIMESTAMP_FROM_DWA.xml.gz | False
or2509-026 | 214 | 214 | 2025-09-11 | no optimization | 220 | 0.2 | 340 | 0.4 | 0 | 4 | 506.1831 | 0.4 | 546.1831 | 699 | 0.75 | 400 | 500 | 0.04 | 500 | 0.1 | 4 | 200 | 190 | 180 | 700 | 210 | 190 | 150 | 150 | 160 | 160 | 120 | 60 | 0.0755 | Parametric study | 11.42 | 0.744 | 0.0355 | 0.315 | 0.0235 | 0.0203 | 0.0134 | 0.0338 | 0.0244 | Data\CavitySensors\Sensordata_single_export | 250911 | 42 | Data\ddm\ddm_y_FliesslaengerformBuehler_MachineCycleNo_pw.xml.gz | Data\dwa\dwa_y_FliesslaengerformBuehler_MachineCycleNo_pw.txt | Data\ddd\ddd_y_TIMESTAMP_FROM_DWA.xml.gz | False
or2509-026 | 215 | 215 | 2025-09-11 | no optimization | 220 | 0.2 | 340 | 0.4 | 0 | 4 | 506.1831 | 0.4 | 546.1831 | 699 | 0.75 | 400 | 500 | 0.04 | 500 | 0.1 | 4 | 200 | 190 | 180 | 700 | 210 | 190 | 150 | 150 | 160 | 160 | 120 | 60 | 0.0755 | Parametric study | 11.42 | 0.744 | 0.0355 | 0.315 | 0.0235 | 0.0203 | 0.0134 | 0.0338 | 0.0244 | Data\CavitySensors\Sensordata_single_export | 250911 | 43 | Data\ddm\ddm_y_FliesslaengerformBuehler_MachineCycleNo_pw.xml.gz | Data\dwa\dwa_y_FliesslaengerformBuehler_MachineCycleNo_pw.txt | Data\ddd\ddd_y_TIMESTAMP_FROM_DWA.xml.gz | False
or2509-027 | 219 | 219 | 2025-09-11 | no optimization | 280 | 0.2 | 380 | 0.3 | 0 | 2.5 | 546.1831 | 2.3 | 626.1831 | 689 | 0.5 | 400 | 400 | 0.07 | 700 | 0.11 | 16 | 20 | 190 | 180 | 700 | 210 | 190 | 150 | 150 | 160 | 160 | 120 | 60 | 0.0755 | Parametric study | 11.42 | 0.744 | 0.0355 | 0.315 | 0.0235 | 0.0203 | 0.0134 | 0.0338 | 0.0244 | Data\CavitySensors\Sensordata_single_export | 250911 | 47 | Data\ddm\ddm_y_FliesslaengerformBuehler_MachineCycleNo_pw.xml.gz | Data\dwa\dwa_y_FliesslaengerformBuehler_MachineCycleNo_pw.txt | Data\ddd\ddd_y_TIMESTAMP_FROM_DWA.xml.gz | False
or2509-027 | 220 | 220 | 2025-09-11 | no optimization | 280 | 0.2 | 380 | 0.3 | 0 | 2.5 | 546.1831 | 2.3 | 626.1831 | 689 | 0.5 | 400 | 400 | 0.07 | 700 | 0.11 | 16 | 20 | 190 | 180 | 700 | 210 | 190 | 150 | 150 | 160 | 160 | 120 | 60 | 0.0755 | Parametric study | 11.42 | 0.744 | 0.0355 | 0.315 | 0.0235 | 0.0203 | 0.0134 | 0.0338 | 0.0244 | Data\CavitySensors\Sensordata_single_export | 250911 | 48 | Data\ddm\ddm_y_FliesslaengerformBuehler_MachineCycleNo_pw.xml.gz | Data\dwa\dwa_y_FliesslaengerformBuehler_MachineCycleNo_pw.txt | Data\ddd\ddd_y_TIMESTAMP_FROM_DWA.xml.gz | False
or2509-027 | 221 | lost | 2025-09-11 | no optimization | 280 | 0.2 | 380 | 0.3 | 0 | 2.5 | 546.1831 | 2.3 | 626.1831 | 689 | 0.5 | 400 | 400 | 0.07 | 700 | 0.11 | 16 | 20 | 190 | 180 | 700 | 210 | 190 | 150 | 150 | 160 | 160 | 120 | 60 | 0.0755 | Parametric study | 11.42 | 0.744 | 0.0355 | 0.315 | 0.0235 | 0.0203 | 0.0134 | 0.0338 | 0.0244 | Data\CavitySensors\Sensordata_single_export | 250911 | 49 | Data\ddm\ddm_y_FliesslaengerformBuehler_MachineCycleNo_pw.xml.gz | Data\dwa\dwa_y_FliesslaengerformBuehler_MachineCycleNo_pw.txt | Data\ddd\ddd_y_TIMESTAMP_FROM_DWA.xml.gz | False
or2509-028 | 225 | 225 | 2025-09-11 | no optimization | 160 | 0.4 | 380 | 0.5 | 0 | 3.5 | 566.1831 | 1.4 | 606.1831 | 699 | 0.75 | 400 | 500 | 0.09 | 700 | 0.13 | 4 | 50 | 190 | 180 | 700 | 210 | 190 | 150 | 150 | 160 | 160 | 120 | 60 | 0.0755 | Parametric study | 11.42 | 0.744 | 0.0355 | 0.315 | 0.0235 | 0.0203 | 0.0134 | 0.0338 | 0.0244 | Data\CavitySensors\Sensordata_single_export | 250911 | 53 | Data\ddm\ddm_y_FliesslaengerformBuehler_MachineCycleNo_pw.xml.gz | Data\dwa\dwa_y_FliesslaengerformBuehler_MachineCycleNo_pw.txt | Data\ddd\ddd_y_TIMESTAMP_FROM_DWA.xml.gz | False
or2509-028 | 226 | 226 | 2025-09-11 | no optimization | 160 | 0.4 | 380 | 0.5 | 0 | 3.5 | 566.1831 | 1.4 | 606.1831 | 699 | 0.75 | 400 | 500 | 0.09 | 700 | 0.13 | 4 | 50 | 190 | 180 | 700 | 210 | 190 | 150 | 150 | 160 | 160 | 120 | 60 | 0.0755 | Parametric study | 11.42 | 0.744 | 0.0355 | 0.315 | 0.0235 | 0.0203 | 0.0134 | 0.0338 | 0.0244 | Data\CavitySensors\Sensordata_single_export | 250911 | 54 | Data\ddm\ddm_y_FliesslaengerformBuehler_MachineCycleNo_pw.xml.gz | Data\dwa\dwa_y_FliesslaengerformBuehler_MachineCycleNo_pw.txt | Data\ddd\ddd_y_TIMESTAMP_FROM_DWA.xml.gz | False
or2509-028 | 227 | lost | 2025-09-11 | no optimization | 160 | 0.4 | 380 | 0.5 | 0 | 3.5 | 566.1831 | 1.4 | 606.1831 | 699 | 0.75 | 400 | 500 | 0.09 | 700 | 0.13 | 4 | 50 | 190 | 180 | 700 | 210 | 190 | 150 | 150 | 160 | 160 | 120 | 60 | 0.0755 | Parametric study | 11.42 | 0.744 | 0.0355 | 0.315 | 0.0235 | 0.0203 | 0.0134 | 0.0338 | 0.0244 | Data\CavitySensors\Sensordata_single_export | 250911 | 55 | Data\ddm\ddm_y_FliesslaengerformBuehler_MachineCycleNo_pw.xml.gz | Data\dwa\dwa_y_FliesslaengerformBuehler_MachineCycleNo_pw.txt | Data\ddd\ddd_y_TIMESTAMP_FROM_DWA.xml.gz | False
or2509-029 | 233 | 233 | 2025-09-11 | Buehler any | 0 | 0 | 0 | 0 | 0.2537 | 4 | 566.1831 | 3.1 | 666.1831 | 689 | 1.5 | 400 | 500 | 0.07 | 800 | 0.17 | 4 | 500 | 190 | 180 | 700 | 210 | 190 | 150 | 150 | 160 | 160 | 120 | 60 | 0.0755 | Parametric study | 11.42 | 0.744 | 0.0355 | 0.315 | 0.0235 | 0.0203 | 0.0134 | 0.0338 | 0.0244 | Data\CavitySensors\Sensordata_single_export | 250911 | 61 | Data\ddm\ddm_y_FliesslaengerformBuehler_MachineCycleNo_pw.xml.gz | Data\dwa\dwa_y_FliesslaengerformBuehler_MachineCycleNo_pw.txt | Data\ddd\ddd_y_TIMESTAMP_FROM_DWA.xml.gz | False
or2509-029 | 234 | 234 | 2025-09-11 | Buehler any | 0 | 0 | 0 | 0 | 0.2537 | 4 | 566.1831 | 3.1 | 666.1831 | 689 | 1.5 | 400 | 500 | 0.07 | 800 | 0.17 | 4 | 500 | 190 | 180 | 700 | 210 | 190 | 150 | 150 | 160 | 160 | 120 | 60 | 0.0755 | Parametric study | 11.42 | 0.744 | 0.0355 | 0.315 | 0.0235 | 0.0203 | 0.0134 | 0.0338 | 0.0244 | Data\CavitySensors\Sensordata_single_export | 250911 | 62 | Data\ddm\ddm_y_FliesslaengerformBuehler_MachineCycleNo_pw.xml.gz | Data\dwa\dwa_y_FliesslaengerformBuehler_MachineCycleNo_pw.txt | Data\ddd\ddd_y_TIMESTAMP_FROM_DWA.xml.gz | False
or2509-029 | 235 | 235 | 2025-09-11 | Buehler any | 0 | 0 | 0 | 0 | 0.2537 | 4 | 566.1831 | 3.1 | 666.1831 | 689 | 1.5 | 400 | 500 | 0.07 | 800 | 0.17 | 4 | 500 | 190 | 180 | 700 | 210 | 190 | 150 | 150 | 160 | 160 | 120 | 60 | 0.0755 | Parametric study | 11.42 | 0.744 | 0.0355 | 0.315 | 0.0235 | 0.0203 | 0.0134 | 0.0338 | 0.0244 | Data\CavitySensors\Sensordata_single_export | 250911 | 63 | Data\ddm\ddm_y_FliesslaengerformBuehler_MachineCycleNo_pw.xml.gz | Data\dwa\dwa_y_FliesslaengerformBuehler_MachineCycleNo_pw.txt | Data\ddd\ddd_y_TIMESTAMP_FROM_DWA.xml.gz | False
or2509-030 | 238 | 238 | 2025-09-11 | Buehler any | 0 | 0 | 0 | 0 | 0.5708 | 3 | 586.1831 | 1.1 | 666.1831 | 709 | 1.25 | 200 | 200 | 0.07 | 200 | 0.17 | 16 | 500 | 190 | 180 | 700 | 210 | 190 | 150 | 150 | 160 | 160 | 120 | 60 | 0.0755 | Parametric study | 11.42 | 0.744 | 0.0355 | 0.315 | 0.0235 | 0.0203 | 0.0134 | 0.0338 | 0.0244 | Data\CavitySensors\Sensordata_single_export | 250911 | 66 | Data\ddm\ddm_y_FliesslaengerformBuehler_MachineCycleNo_pw.xml.gz | Data\dwa\dwa_y_FliesslaengerformBuehler_MachineCycleNo_pw.txt | Data\ddd\ddd_y_TIMESTAMP_FROM_DWA.xml.gz | False
or2509-030 | 239 | 239 | 2025-09-11 | Buehler any | 0 | 0 | 0 | 0 | 0.5708 | 3 | 586.1831 | 1.1 | 666.1831 | 709 | 1.25 | 200 | 200 | 0.07 | 200 | 0.17 | 16 | 500 | 190 | 180 | 700 | 210 | 190 | 150 | 150 | 160 | 160 | 120 | 60 | 0.0755 | Parametric study | 11.42 | 0.744 | 0.0355 | 0.315 | 0.0235 | 0.0203 | 0.0134 | 0.0338 | 0.0244 | Data\CavitySensors\Sensordata_single_export | 250911 | 67 | Data\ddm\ddm_y_FliesslaengerformBuehler_MachineCycleNo_pw.xml.gz | Data\dwa\dwa_y_FliesslaengerformBuehler_MachineCycleNo_pw.txt | Data\ddd\ddd_y_TIMESTAMP_FROM_DWA.xml.gz | False
or2509-030 | 240 | 240 | 2025-09-11 | Buehler any | 0 | 0 | 0 | 0 | 0.5708 | 3 | 586.1831 | 1.1 | 666.1831 | 709 | 1.25 | 200 | 200 | 0.07 | 200 | 0.17 | 16 | 500 | 190 | 180 | 700 | 210 | 190 | 150 | 150 | 160 | 160 | 120 | 60 | 0.0755 | Parametric study | 11.42 | 0.744 | 0.0355 | 0.315 | 0.0235 | 0.0203 | 0.0134 | 0.0338 | 0.0244 | Data\CavitySensors\Sensordata_single_export | 250911 | 68 | Data\ddm\ddm_y_FliesslaengerformBuehler_MachineCycleNo_pw.xml.gz | Data\dwa\dwa_y_FliesslaengerformBuehler_MachineCycleNo_pw.txt | Data\ddd\ddd_y_TIMESTAMP_FROM_DWA.xml.gz | False
or2509-031 | 243 | 243 | 2025-09-11 | Buehler any | 0 | 0 | 0 | 0 | 0.444 | 2 | 486.1831 | 1.8 | 566.1831 | 679 | 1.5 | 400 | 400 | 0.07 | 600 | 0.15 | 16 | 500 | 190 | 180 | 700 | 210 | 190 | 150 | 150 | 160 | 160 | 120 | 60 | 0.0755 | Parametric study | 11.42 | 0.744 | 0.0355 | 0.315 | 0.0235 | 0.0203 | 0.0134 | 0.0338 | 0.0244 | Data\CavitySensors\Sensordata_single_export | 250911 | 71 | Data\ddm\ddm_y_FliesslaengerformBuehler_MachineCycleNo_pw.xml.gz | Data\dwa\dwa_y_FliesslaengerformBuehler_MachineCycleNo_pw.txt | Data\ddd\ddd_y_TIMESTAMP_FROM_DWA.xml.gz | False
or2509-031 | 244 | 244 | 2025-09-11 | Buehler any | 0 | 0 | 0 | 0 | 0.444 | 2 | 486.1831 | 1.8 | 566.1831 | 679 | 1.5 | 400 | 400 | 0.07 | 600 | 0.15 | 16 | 500 | 190 | 180 | 700 | 210 | 190 | 150 | 150 | 160 | 160 | 120 | 60 | 0.0755 | Parametric study | 11.42 | 0.744 | 0.0355 | 0.315 | 0.0235 | 0.0203 | 0.0134 | 0.0338 | 0.0244 | Data\CavitySensors\Sensordata_single_export | 250911 | 72 | Data\ddm\ddm_y_FliesslaengerformBuehler_MachineCycleNo_pw.xml.gz | Data\dwa\dwa_y_FliesslaengerformBuehler_MachineCycleNo_pw.txt | Data\ddd\ddd_y_TIMESTAMP_FROM_DWA.xml.gz | False
or2509-031 | 245 | 245 | 2025-09-11 | Buehler any | 0 | 0 | 0 | 0 | 0.444 | 2 | 486.1831 | 1.8 | 566.1831 | 679 | 1.5 | 400 | 400 | 0.07 | 600 | 0.15 | 16 | 500 | 190 | 180 | 700 | 210 | 190 | 150 | 150 | 160 | 160 | 120 | 60 | 0.0755 | Parametric study | 11.42 | 0.744 | 0.0355 | 0.315 | 0.0235 | 0.0203 | 0.0134 | 0.0338 | 0.0244 | Data\CavitySensors\Sensordata_single_export | 250911 | 73 | Data\ddm\ddm_y_FliesslaengerformBuehler_MachineCycleNo_pw.xml.gz | Data\dwa\dwa_y_FliesslaengerformBuehler_MachineCycleNo_pw.txt | Data\ddd\ddd_y_TIMESTAMP_FROM_DWA.xml.gz | False
or2509-032 | 247 | 247 | 2025-09-11 | Buehler any | 0 | 0 | 0 | 0 | 0.5074 | 2.5 | 526.1831 | 1.3 | 606.1831 | 699 | 0.75 | 200 | 200 | 0.09 | 300 | 0.15 | 16 | 500 | 190 | 180 | 700 | 210 | 190 | 150 | 150 | 160 | 160 | 120 | 60 | 0.0755 | Parametric study | 11.42 | 0.744 | 0.0355 | 0.315 | 0.0235 | 0.0203 | 0.0134 | 0.0338 | 0.0244 | Data\CavitySensors\Sensordata_single_export | 250911 | 75 | Data\ddm\ddm_y_FliesslaengerformBuehler_MachineCycleNo_pw.xml.gz | Data\dwa\dwa_y_FliesslaengerformBuehler_MachineCycleNo_pw.txt | Data\ddd\ddd_y_TIMESTAMP_FROM_DWA.xml.gz | False
or2509-032 | 248 | 248 | 2025-09-11 | Buehler any | 0 | 0 | 0 | 0 | 0.5074 | 2.5 | 526.1831 | 1.3 | 606.1831 | 699 | 0.75 | 200 | 200 | 0.09 | 300 | 0.15 | 16 | 500 | 190 | 180 | 700 | 210 | 190 | 150 | 150 | 160 | 160 | 120 | 60 | 0.0755 | Parametric study | 11.42 | 0.744 | 0.0355 | 0.315 | 0.0235 | 0.0203 | 0.0134 | 0.0338 | 0.0244 | Data\CavitySensors\Sensordata_single_export | 250911 | 76 | Data\ddm\ddm_y_FliesslaengerformBuehler_MachineCycleNo_pw.xml.gz | Data\dwa\dwa_y_FliesslaengerformBuehler_MachineCycleNo_pw.txt | Data\ddd\ddd_y_TIMESTAMP_FROM_DWA.xml.gz | False
or2509-032 | 249 | 249 | 2025-09-11 | Buehler any | 0 | 0 | 0 | 0 | 0.5074 | 2.5 | 526.1831 | 1.3 | 606.1831 | 699 | 0.75 | 200 | 200 | 0.09 | 300 | 0.15 | 16 | 500 | 190 | 180 | 700 | 210 | 190 | 150 | 150 | 160 | 160 | 120 | 60 | 0.0755 | Parametric study | 11.42 | 0.744 | 0.0355 | 0.315 | 0.0235 | 0.0203 | 0.0134 | 0.0338 | 0.0244 | Data\CavitySensors\Sensordata_single_export | 250911 | 77 | Data\ddm\ddm_y_FliesslaengerformBuehler_MachineCycleNo_pw.xml.gz | Data\dwa\dwa_y_FliesslaengerformBuehler_MachineCycleNo_pw.txt | Data\ddd\ddd_y_TIMESTAMP_FROM_DWA.xml.gz | False
or2509-033 | 259 | 259 | 2025-09-12 | Nogowizin | 0 | 0 | 0 | 0 | 0 | 2 | 466.1831 | 1.7 | 546.1831 | 689 | 1.25 | 400 | 400 | 0.1 | 700 | 0.14 | 16 | 200 | 130 | 180 | 720 | 150 | 130 | 90 | 90 | 160 | 160 | 120 | 60 | 0.0795 | Parametric study | 11.37 | 0.773 | 0.036 | 0.327 | 0.0222 | 0.0222 | 0.0135 | 0.0342 | 0.0239 | Data\CavitySensors\Sensordata_single_export | 250912 | 10 | Data\ddm\ddm_y_FliesslaengerformBuehler_MachineCycleNo_pw.xml.gz | Data\dwa\dwa_y_FliesslaengerformBuehler_MachineCycleNo_pw.txt | Data\ddd\ddd_y_TIMESTAMP_FROM_DWA.xml.gz | False
or2509-033 | 260 | 260 | 2025-09-12 | Nogowizin | 0 | 0 | 0 | 0 | 0 | 2 | 466.1831 | 1.7 | 546.1831 | 689 | 1.25 | 400 | 400 | 0.1 | 700 | 0.14 | 16 | 200 | 130 | 180 | 720 | 150 | 130 | 90 | 90 | 160 | 160 | 120 | 60 | 0.0795 | Parametric study | 11.37 | 0.773 | 0.036 | 0.327 | 0.0222 | 0.0222 | 0.0135 | 0.0342 | 0.0239 | Data\CavitySensors\Sensordata_single_export | 250912 | 11 | Data\ddm\ddm_y_FliesslaengerformBuehler_MachineCycleNo_pw.xml.gz | Data\dwa\dwa_y_FliesslaengerformBuehler_MachineCycleNo_pw.txt | Data\ddd\ddd_y_TIMESTAMP_FROM_DWA.xml.gz | False
or2509-033 | 261 | 261 | 2025-09-12 | Nogowizin | 0 | 0 | 0 | 0 | 0 | 2 | 466.1831 | 1.7 | 546.1831 | 689 | 1.25 | 400 | 400 | 0.1 | 700 | 0.14 | 16 | 200 | 130 | 180 | 720 | 150 | 130 | 90 | 90 | 160 | 160 | 120 | 60 | 0.0795 | Parametric study | 11.37 | 0.773 | 0.036 | 0.327 | 0.0222 | 0.0222 | 0.0135 | 0.0342 | 0.0239 | Data\CavitySensors\Sensordata_single_export | 250912 | 12 | Data\ddm\ddm_y_FliesslaengerformBuehler_MachineCycleNo_pw.xml.gz | Data\dwa\dwa_y_FliesslaengerformBuehler_MachineCycleNo_pw.txt | Data\ddd\ddd_y_TIMESTAMP_FROM_DWA.xml.gz | False
or2509-034 | 267 | 267 | 2025-09-12 | Nogowizin | 0 | 0 | 0 | 0 | 0 | 2 | 466 | 1.7 | 546.1831 | 689 | 1.25 | 400 | 400 | 0.1 | 700 | 0.14 | 4 | 10 | 130 | 180 | 720 | 150 | 130 | 90 | 90 | 160 | 160 | 120 | 60 | 0.0795 | Parametric study | 11.37 | 0.773 | 0.036 | 0.327 | 0.0222 | 0.0222 | 0.0135 | 0.0342 | 0.0239 | Data\CavitySensors\Sensordata_single_export | 250912 | 18 | Data\ddm\ddm_y_FliesslaengerformBuehler_MachineCycleNo_pw.xml.gz | Data\dwa\dwa_y_FliesslaengerformBuehler_MachineCycleNo_pw.txt | Data\ddd\ddd_y_TIMESTAMP_FROM_DWA.xml.gz | True
or2509-034 | 268 | 268 | 2025-09-12 | Nogowizin | 0 | 0 | 0 | 0 | 0 | 2 | 466 | 1.7 | 546.1831 | 689 | 1.25 | 400 | 400 | 0.1 | 700 | 0.14 | 4 | 10 | 130 | 180 | 720 | 150 | 130 | 90 | 90 | 160 | 160 | 120 | 60 | 0.0795 | Parametric study | 11.37 | 0.773 | 0.036 | 0.327 | 0.0222 | 0.0222 | 0.0135 | 0.0342 | 0.0239 | Data\CavitySensors\Sensordata_single_export | 250912 | 19 | Data\ddm\ddm_y_FliesslaengerformBuehler_MachineCycleNo_pw.xml.gz | Data\dwa\dwa_y_FliesslaengerformBuehler_MachineCycleNo_pw.txt | Data\ddd\ddd_y_TIMESTAMP_FROM_DWA.xml.gz | True
or2509-034 | 269 | 269 | 2025-09-12 | Nogowizin | 0 | 0 | 0 | 0 | 0 | 2 | 466 | 1.7 | 546.1831 | 689 | 1.25 | 400 | 400 | 0.1 | 700 | 0.14 | 4 | 10 | 130 | 180 | 720 | 150 | 130 | 90 | 90 | 160 | 160 | 120 | 60 | 0.0795 | Parametric study | 11.37 | 0.773 | 0.036 | 0.327 | 0.0222 | 0.0222 | 0.0135 | 0.0342 | 0.0239 | Data\CavitySensors\Sensordata_single_export | 250912 | 20 | Data\ddm\ddm_y_FliesslaengerformBuehler_MachineCycleNo_pw.xml.gz | Data\dwa\dwa_y_FliesslaengerformBuehler_MachineCycleNo_pw.txt | Data\ddd\ddd_y_TIMESTAMP_FROM_DWA.xml.gz | True
or2509-035 | 277 | 277 | 2025-09-12 | no optimization | 160 | 0.3 | 320 | 0.6 | 0 | 2.5 | 566.1831 | 1.9 | 646.1831 | 679 | 1 | 400 | 400 | 0.07 | 400 | 0.17 | 16 | 500 | 130 | 180 | 720 | 150 | 130 | 90 | 90 | 160 | 160 | 120 | 60 | 0.0795 | Parametric study | 11.37 | 0.773 | 0.036 | 0.327 | 0.0222 | 0.0222 | 0.0135 | 0.0342 | 0.0239 | Data\CavitySensors\Sensordata_single_export | 250912 | 28 | Data\ddm\ddm_y_FliesslaengerformBuehler_MachineCycleNo_pw.xml.gz | Data\dwa\dwa_y_FliesslaengerformBuehler_MachineCycleNo_pw.txt | Data\ddd\ddd_y_TIMESTAMP_FROM_DWA.xml.gz | False
or2509-035 | 278 | 278 | 2025-09-12 | no optimization | 160 | 0.3 | 320 | 0.6 | 0 | 2.5 | 566.1831 | 1.9 | 646.1831 | 679 | 1 | 400 | 400 | 0.07 | 400 | 0.17 | 16 | 500 | 130 | 180 | 720 | 150 | 130 | 90 | 90 | 160 | 160 | 120 | 60 | 0.0795 | Parametric study | 11.37 | 0.773 | 0.036 | 0.327 | 0.0222 | 0.0222 | 0.0135 | 0.0342 | 0.0239 | Data\CavitySensors\Sensordata_single_export | 250912 | 29 | Data\ddm\ddm_y_FliesslaengerformBuehler_MachineCycleNo_pw.xml.gz | Data\dwa\dwa_y_FliesslaengerformBuehler_MachineCycleNo_pw.txt | Data\ddd\ddd_y_TIMESTAMP_FROM_DWA.xml.gz | False
or2509-035 | 279 | 279 | 2025-09-12 | no optimization | 160 | 0.3 | 320 | 0.6 | 0 | 2.5 | 566.1831 | 1.9 | 646.1831 | 679 | 1 | 400 | 400 | 0.07 | 400 | 0.17 | 16 | 500 | 130 | 180 | 720 | 150 | 130 | 90 | 90 | 160 | 160 | 120 | 60 | 0.0795 | Parametric study | 11.37 | 0.773 | 0.036 | 0.327 | 0.0222 | 0.0222 | 0.0135 | 0.0342 | 0.0239 | Data\CavitySensors\Sensordata_single_export | 250912 | 30 | Data\ddm\ddm_y_FliesslaengerformBuehler_MachineCycleNo_pw.xml.gz | Data\dwa\dwa_y_FliesslaengerformBuehler_MachineCycleNo_pw.txt | Data\ddd\ddd_y_TIMESTAMP_FROM_DWA.xml.gz | False
or2509-036 | 283 | 283 | 2025-09-12 | no optimization | 140 | 0.3 | 400 | 0.9 | 0 | 3.5 | 546.1831 | 1.2 | 586.1831 | 709 | 1.25 | 300 | 300 | 0.07 | 500 | 0.11 | 8 | 500 | 130 | 180 | 720 | 150 | 130 | 90 | 90 | 160 | 160 | 120 | 60 | 0.0795 | Parametric study | 11.37 | 0.773 | 0.036 | 0.327 | 0.0222 | 0.0222 | 0.0135 | 0.0342 | 0.0239 | Data\CavitySensors\Sensordata_single_export | 250912 | 34 | Data\ddm\ddm_y_FliesslaengerformBuehler_MachineCycleNo_pw.xml.gz | Data\dwa\dwa_y_FliesslaengerformBuehler_MachineCycleNo_pw.txt | Data\ddd\ddd_y_TIMESTAMP_FROM_DWA.xml.gz | False
or2509-036 | 284 | 284 | 2025-09-12 | no optimization | 140 | 0.3 | 400 | 0.9 | 0 | 3.5 | 546.1831 | 1.2 | 586.1831 | 709 | 1.25 | 300 | 300 | 0.07 | 500 | 0.11 | 8 | 500 | 130 | 180 | 720 | 150 | 130 | 90 | 90 | 160 | 160 | 120 | 60 | 0.0795 | Parametric study | 11.37 | 0.773 | 0.036 | 0.327 | 0.0222 | 0.0222 | 0.0135 | 0.0342 | 0.0239 | Data\CavitySensors\Sensordata_single_export | 250912 | 35 | Data\ddm\ddm_y_FliesslaengerformBuehler_MachineCycleNo_pw.xml.gz | Data\dwa\dwa_y_FliesslaengerformBuehler_MachineCycleNo_pw.txt | Data\ddd\ddd_y_TIMESTAMP_FROM_DWA.xml.gz | False
or2509-036 | 285 | 285 | 2025-09-12 | no optimization | 140 | 0.3 | 400 | 0.9 | 0 | 3.5 | 546.1831 | 1.2 | 586.1831 | 709 | 1.25 | 300 | 300 | 0.07 | 500 | 0.11 | 8 | 500 | 130 | 180 | 720 | 150 | 130 | 90 | 90 | 160 | 160 | 120 | 60 | 0.0795 | Parametric study | 11.37 | 0.773 | 0.036 | 0.327 | 0.0222 | 0.0222 | 0.0135 | 0.0342 | 0.0239 | Data\CavitySensors\Sensordata_single_export | 250912 | 36 | Data\ddm\ddm_y_FliesslaengerformBuehler_MachineCycleNo_pw.xml.gz | Data\dwa\dwa_y_FliesslaengerformBuehler_MachineCycleNo_pw.txt | Data\ddd\ddd_y_TIMESTAMP_FROM_DWA.xml.gz | False
or2509-037 | 299 | 299 | 2025-09-12 | Buehler any | 0 | 0 | 0 | 0 | 0.63 | 3 | 566.1831 | 1 | 666.1831 | 699 | 0.75 | 400 | 400 | 0.05 | 400 | 0.09 | 16 | 200 | 130 | 150 | 700 | 150 | 130 | 90 | 90 | 130 | 130 | 90 | 60 | 0.0795 | Parametric study | 11.37 | 0.773 | 0.036 | 0.327 | 0.0222 | 0.0222 | 0.0135 | 0.0342 | 0.0239 | Data\CavitySensors\Sensordata_single_export | 250912 | 50 | Data\ddm\ddm_y_FliesslaengerformBuehler_MachineCycleNo_pw.xml.gz | Data\dwa\dwa_y_FliesslaengerformBuehler_MachineCycleNo_pw.txt | Data\ddd\ddd_y_TIMESTAMP_FROM_DWA.xml.gz | False
or2509-037 | 300 | 300 | 2025-09-12 | Buehler any | 0 | 0 | 0 | 0 | 0.63 | 3 | 566.1831 | 1 | 666.1831 | 699 | 0.75 | 400 | 400 | 0.05 | 400 | 0.09 | 16 | 200 | 130 | 150 | 700 | 150 | 130 | 90 | 90 | 130 | 130 | 90 | 60 | 0.0795 | Parametric study | 11.37 | 0.773 | 0.036 | 0.327 | 0.0222 | 0.0222 | 0.0135 | 0.0342 | 0.0239 | Data\CavitySensors\Sensordata_single_export | 250912 | 51 | Data\ddm\ddm_y_FliesslaengerformBuehler_MachineCycleNo_pw.xml.gz | Data\dwa\dwa_y_FliesslaengerformBuehler_MachineCycleNo_pw.txt | Data\ddd\ddd_y_TIMESTAMP_FROM_DWA.xml.gz | False
or2509-037 | 301 | lost | 2025-09-12 | Buehler any | 0 | 0 | 0 | 0 | 0.63 | 3 | 566.1831 | 1 | 666.1831 | 699 | 0.75 | 400 | 400 | 0.05 | 400 | 0.09 | 16 | 200 | 130 | 150 | 700 | 150 | 130 | 90 | 90 | 130 | 130 | 90 | 60 | 0.0795 | Parametric study | 11.37 | 0.773 | 0.036 | 0.327 | 0.0222 | 0.0222 | 0.0135 | 0.0342 | 0.0239 | Data\CavitySensors\Sensordata_single_export | 250912 | 52 | Data\ddm\ddm_y_FliesslaengerformBuehler_MachineCycleNo_pw.xml.gz | Data\dwa\dwa_y_FliesslaengerformBuehler_MachineCycleNo_pw.txt | Data\ddd\ddd_y_TIMESTAMP_FROM_DWA.xml.gz | False
or2509-038 | 305 | 305 | 2025-09-12 | Nogowizin | 0 | 0 | 0 | 0 | 0 | 4 | 566.1831 | 3.7 | 646.1831 | 699 | 1.25 | 200 | 400 | 0.06 | 500 | 0.08 | 8 | 200 | 130 | 150 | 700 | 150 | 130 | 90 | 90 | 130 | 130 | 90 | 60 | 0.0795 | Parametric study | 11.37 | 0.773 | 0.036 | 0.327 | 0.0222 | 0.0222 | 0.0135 | 0.0342 | 0.0239 | Data\CavitySensors\Sensordata_single_export | 250912 | 56 | Data\ddm\ddm_y_FliesslaengerformBuehler_MachineCycleNo_pw.xml.gz | Data\dwa\dwa_y_FliesslaengerformBuehler_MachineCycleNo_pw.txt | Data\ddd\ddd_y_TIMESTAMP_FROM_DWA.xml.gz | False
or2509-038 | 306 | 306 | 2025-09-12 | Nogowizin | 0 | 0 | 0 | 0 | 0 | 4 | 566.1831 | 3.7 | 646.1831 | 699 | 1.25 | 200 | 400 | 0.06 | 500 | 0.08 | 8 | 200 | 130 | 150 | 700 | 150 | 130 | 90 | 90 | 130 | 130 | 90 | 60 | 0.0795 | Parametric study | 11.37 | 0.773 | 0.036 | 0.327 | 0.0222 | 0.0222 | 0.0135 | 0.0342 | 0.0239 | Data\CavitySensors\Sensordata_single_export | 250912 | 57 | Data\ddm\ddm_y_FliesslaengerformBuehler_MachineCycleNo_pw.xml.gz | Data\dwa\dwa_y_FliesslaengerformBuehler_MachineCycleNo_pw.txt | Data\ddd\ddd_y_TIMESTAMP_FROM_DWA.xml.gz | False
or2509-038 | 307 | 307 | 2025-09-12 | Nogowizin | 0 | 0 | 0 | 0 | 0 | 4 | 566.1831 | 3.7 | 646.1831 | 699 | 1.25 | 200 | 400 | 0.06 | 500 | 0.08 | 8 | 200 | 130 | 150 | 700 | 150 | 130 | 90 | 90 | 130 | 130 | 90 | 60 | 0.0795 | Parametric study | 11.37 | 0.773 | 0.036 | 0.327 | 0.0222 | 0.0222 | 0.0135 | 0.0342 | 0.0239 | Data\CavitySensors\Sensordata_single_export | 250912 | 58 | Data\ddm\ddm_y_FliesslaengerformBuehler_MachineCycleNo_pw.xml.gz | Data\dwa\dwa_y_FliesslaengerformBuehler_MachineCycleNo_pw.txt | Data\ddd\ddd_y_TIMESTAMP_FROM_DWA.xml.gz | False
or2509-039 | 310 | 310 | 2025-09-12 | Nogowizin | 0 | 0 | 0 | 0 | 0 | 2.5 | 586.1831 | 1 | 666.1831 | 689 | 1.5 | 300 | 400 | 0.09 | 600 | 0.19 | 16 | 100 | 130 | 150 | 700 | 150 | 130 | 90 | 90 | 130 | 130 | 90 | 60 | 0.0795 | Parametric study | 11.37 | 0.773 | 0.036 | 0.327 | 0.0222 | 0.0222 | 0.0135 | 0.0342 | 0.0239 | Data\CavitySensors\Sensordata_single_export | 250912 | 61 | Data\ddm\ddm_y_FliesslaengerformBuehler_MachineCycleNo_pw.xml.gz | Data\dwa\dwa_y_FliesslaengerformBuehler_MachineCycleNo_pw.txt | Data\ddd\ddd_y_TIMESTAMP_FROM_DWA.xml.gz | False
or2509-039 | 311 | 311 | 2025-09-12 | Nogowizin | 0 | 0 | 0 | 0 | 0 | 2.5 | 586.1831 | 1 | 666.1831 | 689 | 1.5 | 300 | 400 | 0.09 | 600 | 0.19 | 16 | 100 | 130 | 150 | 700 | 150 | 130 | 90 | 90 | 130 | 130 | 90 | 60 | 0.0795 | Parametric study | 11.37 | 0.773 | 0.036 | 0.327 | 0.0222 | 0.0222 | 0.0135 | 0.0342 | 0.0239 | Data\CavitySensors\Sensordata_single_export | 250912 | 62 | Data\ddm\ddm_y_FliesslaengerformBuehler_MachineCycleNo_pw.xml.gz | Data\dwa\dwa_y_FliesslaengerformBuehler_MachineCycleNo_pw.txt | Data\ddd\ddd_y_TIMESTAMP_FROM_DWA.xml.gz | False
or2509-039 | 312 | 312 | 2025-09-12 | Nogowizin | 0 | 0 | 0 | 0 | 0 | 2.5 | 586.1831 | 1 | 666.1831 | 689 | 1.5 | 300 | 400 | 0.09 | 600 | 0.19 | 16 | 100 | 130 | 150 | 700 | 150 | 130 | 90 | 90 | 130 | 130 | 90 | 60 | 0.0795 | Parametric study | 11.37 | 0.773 | 0.036 | 0.327 | 0.0222 | 0.0222 | 0.0135 | 0.0342 | 0.0239 | Data\CavitySensors\Sensordata_single_export | 250912 | 63 | Data\ddm\ddm_y_FliesslaengerformBuehler_MachineCycleNo_pw.xml.gz | Data\dwa\dwa_y_FliesslaengerformBuehler_MachineCycleNo_pw.txt | Data\ddd\ddd_y_TIMESTAMP_FROM_DWA.xml.gz | False
or2509-040 | 315 | 315 | 2025-09-12 | Nogowizin | 0 | 0 | 0 | 0 | 0 | 2 | 466.1831 | 1.4 | 546.1831 | 699 | 1.5 | 200 | 400 | 0.05 | 600 | 0.15 | 16 | 20 | 130 | 150 | 700 | 150 | 130 | 90 | 90 | 130 | 130 | 90 | 60 | 0.0795 | Parametric study | 11.37 | 0.773 | 0.036 | 0.327 | 0.0222 | 0.0222 | 0.0135 | 0.0342 | 0.0239 | Data\CavitySensors\Sensordata_single_export | 250912 | 66 | Data\ddm\ddm_y_FliesslaengerformBuehler_MachineCycleNo_pw.xml.gz | Data\dwa\dwa_y_FliesslaengerformBuehler_MachineCycleNo_pw.txt | Data\ddd\ddd_y_TIMESTAMP_FROM_DWA.xml.gz | False
or2509-040 | 316 | 316 | 2025-09-12 | Nogowizin | 0 | 0 | 0 | 0 | 0 | 2 | 466.1831 | 1.4 | 546.1831 | 699 | 1.5 | 200 | 400 | 0.05 | 600 | 0.15 | 16 | 20 | 130 | 150 | 700 | 150 | 130 | 90 | 90 | 130 | 130 | 90 | 60 | 0.0795 | Parametric study | 11.37 | 0.773 | 0.036 | 0.327 | 0.0222 | 0.0222 | 0.0135 | 0.0342 | 0.0239 | Data\CavitySensors\Sensordata_single_export | 250912 | 67 | Data\ddm\ddm_y_FliesslaengerformBuehler_MachineCycleNo_pw.xml.gz | Data\dwa\dwa_y_FliesslaengerformBuehler_MachineCycleNo_pw.txt | Data\ddd\ddd_y_TIMESTAMP_FROM_DWA.xml.gz | False
or2509-040 | 317 | 317 | 2025-09-12 | Nogowizin | 0 | 0 | 0 | 0 | 0 | 2 | 466.1831 | 1.4 | 546.1831 | 699 | 1.5 | 200 | 400 | 0.05 | 600 | 0.15 | 16 | 20 | 130 | 150 | 700 | 150 | 130 | 90 | 90 | 130 | 130 | 90 | 60 | 0.0795 | Parametric study | 11.37 | 0.773 | 0.036 | 0.327 | 0.0222 | 0.0222 | 0.0135 | 0.0342 | 0.0239 | Data\CavitySensors\Sensordata_single_export | 250912 | 68 | Data\ddm\ddm_y_FliesslaengerformBuehler_MachineCycleNo_pw.xml.gz | Data\dwa\dwa_y_FliesslaengerformBuehler_MachineCycleNo_pw.txt | Data\ddd\ddd_y_TIMESTAMP_FROM_DWA.xml.gz | False
or2509-041 | 320 | 320 | 2025-09-12 | Buehler any | 0 | 0 | 0 | 0 | 0.25 | 3 | 586.1831 | 2.5 | 626.1831 | 689 | 0.5 | 300 | 500 | 0.1 | 800 | 0.16 | 16 | 200 | 130 | 150 | 700 | 150 | 130 | 90 | 90 | 130 | 130 | 90 | 60 | 0.0795 | Parametric study | 11.37 | 0.773 | 0.036 | 0.327 | 0.0222 | 0.0222 | 0.0135 | 0.0342 | 0.0239 | Data\CavitySensors\Sensordata_single_export | 250912 | 71 | Data\ddm\ddm_y_FliesslaengerformBuehler_MachineCycleNo_pw.xml.gz | Data\dwa\dwa_y_FliesslaengerformBuehler_MachineCycleNo_pw.txt | Data\ddd\ddd_y_TIMESTAMP_FROM_DWA.xml.gz | False
or2509-041 | 321 | 321 | 2025-09-12 | Buehler any | 0 | 0 | 0 | 0 | 0.25 | 3 | 586.1831 | 2.5 | 626.1831 | 689 | 0.5 | 300 | 500 | 0.1 | 800 | 0.16 | 16 | 200 | 130 | 150 | 700 | 150 | 130 | 90 | 90 | 130 | 130 | 90 | 60 | 0.0795 | Parametric study | 11.37 | 0.773 | 0.036 | 0.327 | 0.0222 | 0.0222 | 0.0135 | 0.0342 | 0.0239 | Data\CavitySensors\Sensordata_single_export | 250912 | 72 | Data\ddm\ddm_y_FliesslaengerformBuehler_MachineCycleNo_pw.xml.gz | Data\dwa\dwa_y_FliesslaengerformBuehler_MachineCycleNo_pw.txt | Data\ddd\ddd_y_TIMESTAMP_FROM_DWA.xml.gz | False
or2509-041 | 322 | 322 | 2025-09-12 | Buehler any | 0 | 0 | 0 | 0 | 0.25 | 3 | 586.1831 | 2.5 | 626.1831 | 689 | 0.5 | 300 | 500 | 0.1 | 800 | 0.16 | 16 | 200 | 130 | 150 | 700 | 150 | 130 | 90 | 90 | 130 | 130 | 90 | 60 | 0.0795 | Parametric study | 11.37 | 0.773 | 0.036 | 0.327 | 0.0222 | 0.0222 | 0.0135 | 0.0342 | 0.0239 | Data\CavitySensors\Sensordata_single_export | 250912 | 73 | Data\ddm\ddm_y_FliesslaengerformBuehler_MachineCycleNo_pw.xml.gz | Data\dwa\dwa_y_FliesslaengerformBuehler_MachineCycleNo_pw.txt | Data\ddd\ddd_y_TIMESTAMP_FROM_DWA.xml.gz | False
or2509-042 | 326 | 326 | 2025-09-12 | no optimization | 160 | 0.5 | 380 | 0.8 | 0 | 2.5 | 566.1831 | 1.5 | 646.1831 | 689 | 0.75 | 200 | 200 | 0.05 | 400 | 0.13 | 16 | 100 | 130 | 150 | 700 | 150 | 130 | 90 | 90 | 130 | 130 | 90 | 60 | 0.0795 | Parametric study | 11.37 | 0.773 | 0.036 | 0.327 | 0.0222 | 0.0222 | 0.0135 | 0.0342 | 0.0239 | Data\CavitySensors\Sensordata_single_export | 250912 | 77 | Data\ddm\ddm_y_FliesslaengerformBuehler_MachineCycleNo_pw.xml.gz | Data\dwa\dwa_y_FliesslaengerformBuehler_MachineCycleNo_pw.txt | Data\ddd\ddd_y_TIMESTAMP_FROM_DWA.xml.gz | False
or2509-042 | 327 | 327 | 2025-09-12 | no optimization | 160 | 0.5 | 380 | 0.8 | 0 | 2.5 | 566.1831 | 1.5 | 646.1831 | 689 | 0.75 | 200 | 200 | 0.05 | 400 | 0.13 | 16 | 100 | 130 | 150 | 700 | 150 | 130 | 90 | 90 | 130 | 130 | 90 | 60 | 0.0795 | Parametric study | 11.37 | 0.773 | 0.036 | 0.327 | 0.0222 | 0.0222 | 0.0135 | 0.0342 | 0.0239 | Data\CavitySensors\Sensordata_single_export | 250912 | 78 | Data\ddm\ddm_y_FliesslaengerformBuehler_MachineCycleNo_pw.xml.gz | Data\dwa\dwa_y_FliesslaengerformBuehler_MachineCycleNo_pw.txt | Data\ddd\ddd_y_TIMESTAMP_FROM_DWA.xml.gz | False
or2509-042 | 328 | 328 | 2025-09-12 | no optimization | 160 | 0.5 | 380 | 0.8 | 0 | 2.5 | 566.1831 | 1.5 | 646.1831 | 689 | 0.75 | 200 | 200 | 0.05 | 400 | 0.13 | 16 | 100 | 130 | 150 | 700 | 150 | 130 | 90 | 90 | 130 | 130 | 90 | 60 | 0.0795 | Parametric study | 11.37 | 0.773 | 0.036 | 0.327 | 0.0222 | 0.0222 | 0.0135 | 0.0342 | 0.0239 | Data\CavitySensors\Sensordata_single_export | 250912 | 79 | Data\ddm\ddm_y_FliesslaengerformBuehler_MachineCycleNo_pw.xml.gz | Data\dwa\dwa_y_FliesslaengerformBuehler_MachineCycleNo_pw.txt | Data\ddd\ddd_y_TIMESTAMP_FROM_DWA.xml.gz | False
or2509-000 | 414394 | 394 | 2025-09-05 | no optimization | 160 | 0.2 | 399 | 0.3 | 0 | 3.3 | 540 | 0.5 | 560 | 710 | 0.5 | 300 | 300 | 0.1 | 300 | 0.1 | 3 | 1000 | 160 | 180 | 700 | 180 | 160 | 120 | 120 | 160 | 160 | 120 | 60 | nan | Baseline, thermal balance study | 11.21 | 0.651 | 0.04 | 0.261 | 0.0324 | 0.0137 | 0.014 | 0.0314 | 0.0259 | Data\CavitySensors\cycle_data_414392-414423.csv | 250905 | 3 | Data\ddm\ddm_y_FliesslaengerformBuehler_MachineCycleNo_pw.xml.gz | Data\dwa\dwa_y_FliesslaengerformBuehler_MachineCycleNo_pw.txt | Data\ddd\ddd_y_TIMESTAMP_FROM_DWA.xml.gz | False
or2509-000 | 414395 | lost | 2025-09-05 | no optimization | 160 | 0.2 | 399 | 0.3 | 0 | 3.3 | 540 | 0.5 | 560 | 710 | 0.5 | 300 | 300 | 0.1 | 300 | 0.1 | 3 | 1000 | 160 | 180 | 700 | 180 | 160 | 120 | 120 | 160 | 160 | 120 | 60 | nan | Baseline, thermal balance study | 11.21 | 0.651 | 0.04 | 0.261 | 0.0324 | 0.0137 | 0.014 | 0.0314 | 0.0259 | Data\CavitySensors\cycle_data_414392-414423.csv | 250905 | 4 | Data\ddm\ddm_y_FliesslaengerformBuehler_MachineCycleNo_pw.xml.gz | Data\dwa\dwa_y_FliesslaengerformBuehler_MachineCycleNo_pw.txt | Data\ddd\ddd_y_TIMESTAMP_FROM_DWA.xml.gz | False
or2509-000 | 414396 | 396 | 2025-09-05 | no optimization | 160 | 0.2 | 399 | 0.3 | 0 | 3.3 | 540 | 0.5 | 560 | 710 | 0.5 | 300 | 300 | 0.1 | 300 | 0.1 | 3 | 1000 | 160 | 180 | 700 | 180 | 160 | 120 | 120 | 160 | 160 | 120 | 60 | nan | Baseline, thermal balance study | 11.21 | 0.651 | 0.04 | 0.261 | 0.0324 | 0.0137 | 0.014 | 0.0314 | 0.0259 | Data\CavitySensors\cycle_data_414392-414423.csv | 250905 | 5 | Data\ddm\ddm_y_FliesslaengerformBuehler_MachineCycleNo_pw.xml.gz | Data\dwa\dwa_y_FliesslaengerformBuehler_MachineCycleNo_pw.txt | Data\ddd\ddd_y_TIMESTAMP_FROM_DWA.xml.gz | False
or2509-000 | 414397 | 397 | 2025-09-05 | no optimization | 160 | 0.2 | 399 | 0.3 | 0 | 3.3 | 540 | 0.5 | 560 | 710 | 0.5 | 300 | 300 | 0.1 | 300 | 0.1 | 3 | 1000 | 160 | 180 | 700 | 180 | 160 | 120 | 120 | 160 | 160 | 120 | 60 | nan | Baseline, thermal balance study | 11.21 | 0.651 | 0.04 | 0.261 | 0.0324 | 0.0137 | 0.014 | 0.0314 | 0.0259 | Data\CavitySensors\cycle_data_414392-414423.csv | 250905 | 6 | Data\ddm\ddm_y_FliesslaengerformBuehler_MachineCycleNo_pw.xml.gz | Data\dwa\dwa_y_FliesslaengerformBuehler_MachineCycleNo_pw.txt | Data\ddd\ddd_y_TIMESTAMP_FROM_DWA.xml.gz | False
or2509-000 | 414398 | 398 | 2025-09-05 | no optimization | 160 | 0.2 | 399 | 0.3 | 0 | 3.3 | 540 | 0.5 | 560 | 710 | 0.5 | 300 | 300 | 0.1 | 300 | 0.1 | 3 | 1000 | 160 | 180 | 700 | 180 | 160 | 120 | 120 | 160 | 160 | 120 | 60 | nan | Baseline, thermal balance study | 11.21 | 0.651 | 0.04 | 0.261 | 0.0324 | 0.0137 | 0.014 | 0.0314 | 0.0259 | Data\CavitySensors\cycle_data_414392-414423.csv | 250905 | 7 | Data\ddm\ddm_y_FliesslaengerformBuehler_MachineCycleNo_pw.xml.gz | Data\dwa\dwa_y_FliesslaengerformBuehler_MachineCycleNo_pw.txt | Data\ddd\ddd_y_TIMESTAMP_FROM_DWA.xml.gz | False
or2509-000 | 414399 | 399 | 2025-09-05 | no optimization | 160 | 0.2 | 399 | 0.3 | 0 | 3.3 | 540 | 0.5 | 560 | 710 | 0.5 | 300 | 300 | 0.1 | 300 | 0.1 | 3 | 1000 | 160 | 180 | 700 | 180 | 160 | 120 | 120 | 160 | 160 | 120 | 60 | nan | Baseline, thermal balance study | 11.21 | 0.651 | 0.04 | 0.261 | 0.0324 | 0.0137 | 0.014 | 0.0314 | 0.0259 | Data\CavitySensors\cycle_data_414392-414423.csv | 250905 | 8 | Data\ddm\ddm_y_FliesslaengerformBuehler_MachineCycleNo_pw.xml.gz | Data\dwa\dwa_y_FliesslaengerformBuehler_MachineCycleNo_pw.txt | Data\ddd\ddd_y_TIMESTAMP_FROM_DWA.xml.gz | False
or2509-000 | 414400 | 400 | 2025-09-05 | no optimization | 160 | 0.2 | 399 | 0.3 | 0 | 3.3 | 540 | 0.5 | 560 | 710 | 0.5 | 300 | 300 | 0.1 | 300 | 0.1 | 3 | 1000 | 160 | 180 | 700 | 180 | 160 | 120 | 120 | 160 | 160 | 120 | 60 | nan | Baseline, thermal balance study | 11.21 | 0.651 | 0.04 | 0.261 | 0.0324 | 0.0137 | 0.014 | 0.0314 | 0.0259 | Data\CavitySensors\cycle_data_414392-414423.csv | 250905 | 9 | Data\ddm\ddm_y_FliesslaengerformBuehler_MachineCycleNo_pw.xml.gz | Data\dwa\dwa_y_FliesslaengerformBuehler_MachineCycleNo_pw.txt | Data\ddd\ddd_y_TIMESTAMP_FROM_DWA.xml.gz | False
or2509-000 | 414401 | lost | 2025-09-05 | no optimization | 160 | 0.2 | 399 | 0.3 | 0 | 3.3 | 540 | 0.5 | 560 | 710 | 0.5 | 300 | 300 | 0.1 | 300 | 0.1 | 3 | 1000 | 160 | 180 | 700 | 180 | 160 | 120 | 120 | 160 | 160 | 120 | 60 | nan | Baseline, thermal balance study | 11.21 | 0.651 | 0.04 | 0.261 | 0.0324 | 0.0137 | 0.014 | 0.0314 | 0.0259 | Data\CavitySensors\cycle_data_414392-414423.csv | 250905 | 10 | Data\ddm\ddm_y_FliesslaengerformBuehler_MachineCycleNo_pw.xml.gz | Data\dwa\dwa_y_FliesslaengerformBuehler_MachineCycleNo_pw.txt | Data\ddd\ddd_y_TIMESTAMP_FROM_DWA.xml.gz | False
or2509-000 | 414402 | 402 | 2025-09-05 | no optimization | 160 | 0.2 | 399 | 0.3 | 0 | 3.3 | 540 | 0.5 | 560 | 710 | 0.5 | 300 | 300 | 0.1 | 300 | 0.1 | 3 | 1000 | 160 | 180 | 700 | 180 | 160 | 120 | 120 | 160 | 160 | 120 | 60 | nan | Baseline, thermal balance study | 11.21 | 0.651 | 0.04 | 0.261 | 0.0324 | 0.0137 | 0.014 | 0.0314 | 0.0259 | Data\CavitySensors\cycle_data_414392-414423.csv | 250905 | 11 | Data\ddm\ddm_y_FliesslaengerformBuehler_MachineCycleNo_pw.xml.gz | Data\dwa\dwa_y_FliesslaengerformBuehler_MachineCycleNo_pw.txt | Data\ddd\ddd_y_TIMESTAMP_FROM_DWA.xml.gz | False
or2509-000 | 414403 | 403 | 2025-09-05 | no optimization | 160 | 0.2 | 399 | 0.3 | 0 | 3.3 | 540 | 0.5 | 560 | 710 | 0.5 | 300 | 300 | 0.1 | 300 | 0.1 | 3 | 1000 | 160 | 180 | 700 | 180 | 160 | 120 | 120 | 160 | 160 | 120 | 60 | nan | Baseline, thermal balance study | 11.21 | 0.651 | 0.04 | 0.261 | 0.0324 | 0.0137 | 0.014 | 0.0314 | 0.0259 | Data\CavitySensors\cycle_data_414392-414423.csv | 250905 | 12 | Data\ddm\ddm_y_FliesslaengerformBuehler_MachineCycleNo_pw.xml.gz | Data\dwa\dwa_y_FliesslaengerformBuehler_MachineCycleNo_pw.txt | Data\ddd\ddd_y_TIMESTAMP_FROM_DWA.xml.gz | False
or2509-000 | 414404 | 404 | 2025-09-05 | no optimization | 160 | 0.2 | 399 | 0.3 | 0 | 3.3 | 540 | 0.5 | 560 | 710 | 0.5 | 300 | 300 | 0.1 | 300 | 0.1 | 3 | 1000 | 160 | 180 | 700 | 180 | 160 | 120 | 120 | 160 | 160 | 120 | 60 | nan | Baseline, thermal balance study | 11.21 | 0.651 | 0.04 | 0.261 | 0.0324 | 0.0137 | 0.014 | 0.0314 | 0.0259 | Data\CavitySensors\cycle_data_414392-414423.csv | 250905 | 13 | Data\ddm\ddm_y_FliesslaengerformBuehler_MachineCycleNo_pw.xml.gz | Data\dwa\dwa_y_FliesslaengerformBuehler_MachineCycleNo_pw.txt | Data\ddd\ddd_y_TIMESTAMP_FROM_DWA.xml.gz | False
or2509-000 | 414405 | 405 | 2025-09-05 | no optimization | 160 | 0.2 | 399 | 0.3 | 0 | 3.3 | 540 | 0.5 | 560 | 710 | 0.5 | 300 | 300 | 0.1 | 300 | 0.1 | 3 | 1000 | 160 | 180 | 700 | 180 | 160 | 120 | 120 | 160 | 160 | 120 | 60 | nan | Baseline, thermal balance study | 11.21 | 0.651 | 0.04 | 0.261 | 0.0324 | 0.0137 | 0.014 | 0.0314 | 0.0259 | Data\CavitySensors\cycle_data_414392-414423.csv | 250905 | 14 | Data\ddm\ddm_y_FliesslaengerformBuehler_MachineCycleNo_pw.xml.gz | Data\dwa\dwa_y_FliesslaengerformBuehler_MachineCycleNo_pw.txt | Data\ddd\ddd_y_TIMESTAMP_FROM_DWA.xml.gz | False
or2509-000 | 414406 | 406 | 2025-09-05 | no optimization | 160 | 0.2 | 399 | 0.3 | 0 | 3.3 | 540 | 0.5 | 560 | 710 | 0.5 | 300 | 300 | 0.1 | 300 | 0.1 | 3 | 1000 | 160 | 180 | 700 | 180 | 160 | 120 | 120 | 160 | 160 | 120 | 60 | nan | Baseline, thermal balance study | 11.21 | 0.651 | 0.04 | 0.261 | 0.0324 | 0.0137 | 0.014 | 0.0314 | 0.0259 | Data\CavitySensors\cycle_data_414392-414423.csv | 250905 | 15 | Data\ddm\ddm_y_FliesslaengerformBuehler_MachineCycleNo_pw.xml.gz | Data\dwa\dwa_y_FliesslaengerformBuehler_MachineCycleNo_pw.txt | Data\ddd\ddd_y_TIMESTAMP_FROM_DWA.xml.gz | False
or2509-000 | 414407 | 407 | 2025-09-05 | no optimization | 160 | 0.2 | 399 | 0.3 | 0 | 3.3 | 540 | 0.5 | 560 | 710 | 0.5 | 300 | 300 | 0.1 | 300 | 0.1 | 3 | 1000 | 160 | 180 | 700 | 180 | 160 | 120 | 120 | 160 | 160 | 120 | 60 | nan | Baseline, thermal balance study | 11.21 | 0.651 | 0.04 | 0.261 | 0.0324 | 0.0137 | 0.014 | 0.0314 | 0.0259 | Data\CavitySensors\cycle_data_414392-414423.csv | 250905 | 16 | Data\ddm\ddm_y_FliesslaengerformBuehler_MachineCycleNo_pw.xml.gz | Data\dwa\dwa_y_FliesslaengerformBuehler_MachineCycleNo_pw.txt | Data\ddd\ddd_y_TIMESTAMP_FROM_DWA.xml.gz | False
or2509-000 | 414408 | 408 | 2025-09-05 | no optimization | 160 | 0.2 | 399 | 0.3 | 0 | 3.3 | 540 | 0.5 | 560 | 710 | 0.5 | 300 | 300 | 0.1 | 300 | 0.1 | 3 | 1000 | 160 | 180 | 700 | 180 | 160 | 120 | 120 | 160 | 160 | 120 | 60 | nan | Baseline, thermal balance study | 11.21 | 0.651 | 0.04 | 0.261 | 0.0324 | 0.0137 | 0.014 | 0.0314 | 0.0259 | Data\CavitySensors\cycle_data_414392-414423.csv | 250905 | 17 | Data\ddm\ddm_y_FliesslaengerformBuehler_MachineCycleNo_pw.xml.gz | Data\dwa\dwa_y_FliesslaengerformBuehler_MachineCycleNo_pw.txt | Data\ddd\ddd_y_TIMESTAMP_FROM_DWA.xml.gz | False
or2509-000 | 414409 | 409 | 2025-09-05 | no optimization | 160 | 0.2 | 399 | 0.3 | 0 | 3.3 | 540 | 0.5 | 560 | 710 | 0.5 | 300 | 300 | 0.1 | 300 | 0.1 | 3 | 1000 | 160 | 180 | 700 | 180 | 160 | 120 | 120 | 160 | 160 | 120 | 60 | nan | Baseline, thermal balance study | 11.21 | 0.651 | 0.04 | 0.261 | 0.0324 | 0.0137 | 0.014 | 0.0314 | 0.0259 | Data\CavitySensors\cycle_data_414392-414423.csv | 250905 | 18 | Data\ddm\ddm_y_FliesslaengerformBuehler_MachineCycleNo_pw.xml.gz | Data\dwa\dwa_y_FliesslaengerformBuehler_MachineCycleNo_pw.txt | Data\ddd\ddd_y_TIMESTAMP_FROM_DWA.xml.gz | False
or2509-000 | 414410 | 410 | 2025-09-05 | no optimization | 160 | 0.2 | 399 | 0.3 | 0 | 3.3 | 540 | 0.5 | 560 | 710 | 0.5 | 300 | 300 | 0.1 | 300 | 0.1 | 3 | 1000 | 160 | 180 | 700 | 180 | 160 | 120 | 120 | 160 | 160 | 120 | 60 | nan | Baseline, thermal balance study | 11.21 | 0.651 | 0.04 | 0.261 | 0.0324 | 0.0137 | 0.014 | 0.0314 | 0.0259 | Data\CavitySensors\cycle_data_414392-414423.csv | 250905 | 19 | Data\ddm\ddm_y_FliesslaengerformBuehler_MachineCycleNo_pw.xml.gz | Data\dwa\dwa_y_FliesslaengerformBuehler_MachineCycleNo_pw.txt | Data\ddd\ddd_y_TIMESTAMP_FROM_DWA.xml.gz | False
or2509-000 | 414411 | 411 | 2025-09-05 | no optimization | 160 | 0.2 | 399 | 0.3 | 0 | 3.3 | 540 | 0.5 | 560 | 710 | 0.5 | 300 | 300 | 0.1 | 300 | 0.1 | 3 | 1000 | 160 | 180 | 700 | 180 | 160 | 120 | 120 | 160 | 160 | 120 | 60 | nan | Baseline, thermal balance study | 11.21 | 0.651 | 0.04 | 0.261 | 0.0324 | 0.0137 | 0.014 | 0.0314 | 0.0259 | Data\CavitySensors\cycle_data_414392-414423.csv | 250905 | 20 | Data\ddm\ddm_y_FliesslaengerformBuehler_MachineCycleNo_pw.xml.gz | Data\dwa\dwa_y_FliesslaengerformBuehler_MachineCycleNo_pw.txt | Data\ddd\ddd_y_TIMESTAMP_FROM_DWA.xml.gz | False
or2509-000 | 414412 | 412 | 2025-09-05 | no optimization | 160 | 0.2 | 399 | 0.3 | 0 | 3.3 | 540 | 0.5 | 560 | 710 | 0.5 | 300 | 300 | 0.1 | 300 | 0.1 | 3 | 1000 | 160 | 180 | 700 | 180 | 160 | 120 | 120 | 160 | 160 | 120 | 60 | nan | Baseline, thermal balance study | 11.21 | 0.651 | 0.04 | 0.261 | 0.0324 | 0.0137 | 0.014 | 0.0314 | 0.0259 | Data\CavitySensors\cycle_data_414392-414423.csv | 250905 | 21 | Data\ddm\ddm_y_FliesslaengerformBuehler_MachineCycleNo_pw.xml.gz | Data\dwa\dwa_y_FliesslaengerformBuehler_MachineCycleNo_pw.txt | Data\ddd\ddd_y_TIMESTAMP_FROM_DWA.xml.gz | False
or2509-000 | 414413 | 413 | 2025-09-05 | no optimization | 160 | 0.2 | 399 | 0.3 | 0 | 3.3 | 540 | 0.5 | 560 | 710 | 0.5 | 300 | 300 | 0.1 | 300 | 0.1 | 3 | 1000 | 160 | 180 | 700 | 180 | 160 | 120 | 120 | 160 | 160 | 120 | 60 | nan | Baseline, thermal balance study | 11.21 | 0.651 | 0.04 | 0.261 | 0.0324 | 0.0137 | 0.014 | 0.0314 | 0.0259 | Data\CavitySensors\cycle_data_414392-414423.csv | 250905 | 22 | Data\ddm\ddm_y_FliesslaengerformBuehler_MachineCycleNo_pw.xml.gz | Data\dwa\dwa_y_FliesslaengerformBuehler_MachineCycleNo_pw.txt | Data\ddd\ddd_y_TIMESTAMP_FROM_DWA.xml.gz | False
or2509-000 | 414414 | 414 | 2025-09-05 | no optimization | 160 | 0.2 | 399 | 0.3 | 0 | 3.3 | 540 | 0.5 | 560 | 710 | 0.5 | 300 | 300 | 0.1 | 300 | 0.1 | 3 | 1000 | 160 | 180 | 700 | 180 | 160 | 120 | 120 | 160 | 160 | 120 | 60 | nan | Baseline, thermal balance study | 11.21 | 0.651 | 0.04 | 0.261 | 0.0324 | 0.0137 | 0.014 | 0.0314 | 0.0259 | Data\CavitySensors\cycle_data_414392-414423.csv | 250905 | 23 | Data\ddm\ddm_y_FliesslaengerformBuehler_MachineCycleNo_pw.xml.gz | Data\dwa\dwa_y_FliesslaengerformBuehler_MachineCycleNo_pw.txt | Data\ddd\ddd_y_TIMESTAMP_FROM_DWA.xml.gz | False
or2509-000 | 414415 | 415 | 2025-09-05 | no optimization | 160 | 0.2 | 399 | 0.3 | 0 | 3.3 | 540 | 0.5 | 560 | 710 | 0.5 | 300 | 300 | 0.1 | 300 | 0.1 | 3 | 1000 | 160 | 180 | 700 | 180 | 160 | 120 | 120 | 160 | 160 | 120 | 60 | nan | Baseline, thermal balance study | 11.21 | 0.651 | 0.04 | 0.261 | 0.0324 | 0.0137 | 0.014 | 0.0314 | 0.0259 | Data\CavitySensors\cycle_data_414392-414423.csv | 250905 | 24 | Data\ddm\ddm_y_FliesslaengerformBuehler_MachineCycleNo_pw.xml.gz | Data\dwa\dwa_y_FliesslaengerformBuehler_MachineCycleNo_pw.txt | Data\ddd\ddd_y_TIMESTAMP_FROM_DWA.xml.gz | False
or2509-000 | 414416 | 416 | 2025-09-05 | no optimization | 160 | 0.2 | 399 | 0.3 | 0 | 3.3 | 540 | 0.5 | 560 | 710 | 0.5 | 300 | 300 | 0.1 | 300 | 0.1 | 3 | 1000 | 160 | 180 | 700 | 180 | 160 | 120 | 120 | 160 | 160 | 120 | 60 | nan | Baseline, thermal balance study | 11.21 | 0.651 | 0.04 | 0.261 | 0.0324 | 0.0137 | 0.014 | 0.0314 | 0.0259 | Data\CavitySensors\cycle_data_414392-414423.csv | 250905 | 25 | Data\ddm\ddm_y_FliesslaengerformBuehler_MachineCycleNo_pw.xml.gz | Data\dwa\dwa_y_FliesslaengerformBuehler_MachineCycleNo_pw.txt | Data\ddd\ddd_y_TIMESTAMP_FROM_DWA.xml.gz | False
or2509-000 | 414417 | 417 | 2025-09-05 | no optimization | 160 | 0.2 | 399 | 0.3 | 0 | 3.3 | 540 | 0.5 | 560 | 710 | 0.5 | 300 | 300 | 0.1 | 300 | 0.1 | 3 | 1000 | 160 | 180 | 700 | 180 | 160 | 120 | 120 | 160 | 160 | 120 | 60 | nan | Baseline, thermal balance study | 11.21 | 0.651 | 0.04 | 0.261 | 0.0324 | 0.0137 | 0.014 | 0.0314 | 0.0259 | Data\CavitySensors\cycle_data_414392-414423.csv | 250905 | 26 | Data\ddm\ddm_y_FliesslaengerformBuehler_MachineCycleNo_pw.xml.gz | Data\dwa\dwa_y_FliesslaengerformBuehler_MachineCycleNo_pw.txt | Data\ddd\ddd_y_TIMESTAMP_FROM_DWA.xml.gz | False
or2509-000 | 414418 | 418 | 2025-09-05 | no optimization | 160 | 0.2 | 399 | 0.3 | 0 | 3.3 | 540 | 0.5 | 560 | 710 | 0.5 | 300 | 300 | 0.1 | 300 | 0.1 | 3 | 1000 | 160 | 180 | 700 | 180 | 160 | 120 | 120 | 160 | 160 | 120 | 60 | nan | Baseline, thermal balance study | 11.21 | 0.651 | 0.04 | 0.261 | 0.0324 | 0.0137 | 0.014 | 0.0314 | 0.0259 | Data\CavitySensors\cycle_data_414392-414423.csv | 250905 | 27 | Data\ddm\ddm_y_FliesslaengerformBuehler_MachineCycleNo_pw.xml.gz | Data\dwa\dwa_y_FliesslaengerformBuehler_MachineCycleNo_pw.txt | Data\ddd\ddd_y_TIMESTAMP_FROM_DWA.xml.gz | False
or2509-000 | 414419 | 419 | 2025-09-05 | no optimization | 160 | 0.2 | 399 | 0.3 | 0 | 3.3 | 540 | 0.5 | 560 | 710 | 0.5 | 300 | 300 | 0.1 | 300 | 0.1 | 3 | 1000 | 160 | 180 | 700 | 180 | 160 | 120 | 120 | 160 | 160 | 120 | 60 | nan | Baseline, thermal balance study | 11.21 | 0.651 | 0.04 | 0.261 | 0.0324 | 0.0137 | 0.014 | 0.0314 | 0.0259 | Data\CavitySensors\cycle_data_414392-414423.csv | 250905 | 28 | Data\ddm\ddm_y_FliesslaengerformBuehler_MachineCycleNo_pw.xml.gz | Data\dwa\dwa_y_FliesslaengerformBuehler_MachineCycleNo_pw.txt | Data\ddd\ddd_y_TIMESTAMP_FROM_DWA.xml.gz | False
or2509-000 | 414420 | 420 | 2025-09-05 | no optimization | 160 | 0.2 | 399 | 0.3 | 0 | 3.3 | 540 | 0.5 | 560 | 710 | 0.5 | 300 | 300 | 0.1 | 300 | 0.1 | 3 | 1000 | 160 | 180 | 700 | 180 | 160 | 120 | 120 | 160 | 160 | 120 | 60 | nan | Baseline, thermal balance study | 11.21 | 0.651 | 0.04 | 0.261 | 0.0324 | 0.0137 | 0.014 | 0.0314 | 0.0259 | Data\CavitySensors\cycle_data_414392-414423.csv | 250905 | 29 | Data\ddm\ddm_y_FliesslaengerformBuehler_MachineCycleNo_pw.xml.gz | Data\dwa\dwa_y_FliesslaengerformBuehler_MachineCycleNo_pw.txt | Data\ddd\ddd_y_TIMESTAMP_FROM_DWA.xml.gz | False
or2509-000 | 414421 | 421 | 2025-09-05 | no optimization | 160 | 0.2 | 399 | 0.3 | 0 | 3.3 | 540 | 0.5 | 560 | 710 | 0.5 | 300 | 300 | 0.1 | 300 | 0.1 | 3 | 1000 | 160 | 180 | 700 | 180 | 160 | 120 | 120 | 160 | 160 | 120 | 60 | nan | Baseline, thermal balance study | 11.21 | 0.651 | 0.04 | 0.261 | 0.0324 | 0.0137 | 0.014 | 0.0314 | 0.0259 | Data\CavitySensors\cycle_data_414392-414423.csv | 250905 | 30 | Data\ddm\ddm_y_FliesslaengerformBuehler_MachineCycleNo_pw.xml.gz | Data\dwa\dwa_y_FliesslaengerformBuehler_MachineCycleNo_pw.txt | Data\ddd\ddd_y_TIMESTAMP_FROM_DWA.xml.gz | False
or2509-000 | 414422 | 422 | 2025-09-05 | no optimization | 160 | 0.2 | 399 | 0.3 | 0 | 3.3 | 540 | 0.5 | 560 | 710 | 0.5 | 300 | 300 | 0.1 | 300 | 0.1 | 3 | 1000 | 160 | 180 | 700 | 180 | 160 | 120 | 120 | 160 | 160 | 120 | 60 | nan | Baseline, thermal balance study | 11.21 | 0.651 | 0.04 | 0.261 | 0.0324 | 0.0137 | 0.014 | 0.0314 | 0.0259 | Data\CavitySensors\cycle_data_414392-414423.csv | 250905 | 31 | Data\ddm\ddm_y_FliesslaengerformBuehler_MachineCycleNo_pw.xml.gz | Data\dwa\dwa_y_FliesslaengerformBuehler_MachineCycleNo_pw.txt | Data\ddd\ddd_y_TIMESTAMP_FROM_DWA.xml.gz | False
or2509-000 | 414423 | 423 | 2025-09-05 | no optimization | 160 | 0.2 | 399 | 0.3 | 0 | 3.3 | 540 | 0.5 | 560 | 710 | 0.5 | 300 | 300 | 0.1 | 300 | 0.1 | 3 | 1000 | 160 | 180 | 700 | 180 | 160 | 120 | 120 | 160 | 160 | 120 | 60 | nan | Baseline, thermal balance study | 11.21 | 0.651 | 0.04 | 0.261 | 0.0324 | 0.0137 | 0.014 | 0.0314 | 0.0259 | Data\CavitySensors\cycle_data_414392-414423.csv | 250905 | 32 | Data\ddm\ddm_y_FliesslaengerformBuehler_MachineCycleNo_pw.xml.gz | Data\dwa\dwa_y_FliesslaengerformBuehler_MachineCycleNo_pw.txt | Data\ddd\ddd_y_TIMESTAMP_FROM_DWA.xml.gz | False