## Tabelle1
DataView Time 1139 Cavity Time 1045
Shot | Metal temp | Comment
414392 | 695 | start, full velocity | Giesskurven abgespeichert | Temperaturen Heiz/Kühl setup ordner | Cavity sensor time 5.9.25 1228 | Frisches Material
414393 |  | PS |  |  | 1231
414394 |  | Normaler Schuss, BASELINE |  |  | 1233
414395 |  |  |  |  | 1234
414396 |  |  |  |  | 1236
414397 |  |  |  |  | 1238
414398
414399 |  |  |  |  | 1241
414400 |  |  |  |  | 1243
414401 |  |  |  |  | 1244
414402
414403 |  |  |  |  | 1248
414404 |  |  |  |  | 1249
414405 |  |  |  |  | 1251
414406
414407 |  |  |  |  | 1254 | Überlauf hängen geblieben am Waschbrett; Fett beim Waschbrett angefügt
414408 |  |  |  |  | 1256
414409 |  |  |  |  | 1258
414410
414411
414412 |  |  |  |  | 1303
414413
414414 | [5 empty] | Schmelze 700°C
414415 |  |  |  |  | 1307
414416 |  |  |  |  | 1309
414417
414418
414419 |  |  |  |  | 1314 | Schmelze 696°C
414420
414421
414422 |  |  |  |  | 1319
414423 |  |  |  |  | 1321
414424
414425
414426
414427
414428
414429
414430
414431
414432
414433
414434
414435
414436
414437